## Sheet1
MonomerA | MonomerB | SMILES_A | SMILES_B | r1 | r2
Carbon Monoxide | Ethylene | [C-]#[O+] | C=C | 0.32 | 0.068
Carbon Monoxide | Ethylene | [C-]#[O+] | C=C | 0.004 | 0.025
Carbon Monoxide | Ethylene | [C-]#[O+] | C=C | -0.15 | 0.04
Carbon Monoxide | Ethylene | [C-]#[O+] | C=C | 0 | 0.5
Carbon Monoxide | Vinyl Chloride | [C-]#[O+] | C=CCl | 0.121 | 13.52
Carbon Monoxide | Vinyl acetate | [C-]#[O+] | CC(=O)OC=C | 0.33 | 0.24
Carbon Monoxide | 1,4-Divinylbenzene | [C-]#[O+] | C=CC1=CC=C(C=C1)C=C | 0.32 | 0.068
Carbon Monoxide | 1,4-Divinylbenzene | [C-]#[O+] | C=CC1=CC=C(C=C1)C=C | 0.004 | 0.025
Carbon Monoxide | 1,4-Divinylbenzene | [C-]#[O+] | C=CC1=CC=C(C=C1)C=C | -0.15 | 0.04
Carbon Monoxide | 1,4-Divinylbenzene | [C-]#[O+] | C=CC1=CC=C(C=C1)C=C | 0 | 0.5
Methacrylic acid | Vinylidene chloride | CC(=C)C(=O)O | C=C(Cl)Cl | 3.368 | 0.154
Methacrylic acid | 2,3-Dichloro-1-propene | CC(=C)C(=O)O | C=C(CCl)Cl | 4 | 0
Methacrylic acid | Methyl methacrylate | CC(=C)C(=O)O | CC(=C)C(=O)OC | 0.25 | 0.63
Methacrylic acid | Methyl methacrylate | CC(=C)C(=O)O | CC(=C)C(=O)OC | 1.06 | 0.1
Methacrylic acid | Methyl methacrylate | CC(=C)C(=O)O | CC(=C)C(=O)OC | 0.33 | 0.78
Methacrylic acid | Methyl methacrylate | CC(=C)C(=O)O | CC(=C)C(=O)OC | 0.63 | 0.31
Methacrylic acid | Methyl methacrylate | CC(=C)C(=O)O | CC(=C)C(=O)OC | 0.46 | 0.27
Methacrylic acid | Methyl methacrylate | CC(=C)C(=O)O | CC(=C)C(=O)OC | 1.06 | 0.1
Methacrylic acid | Methyl methacrylate | CC(=C)C(=O)O | CC(=C)C(=O)OC | 0.33 | 0.78
Methacrylic acid | Methyl methacrylate | CC(=C)C(=O)O | CC(=C)C(=O)OC | 0.63 | 0.32
Methacrylic acid | Methyl methacrylate | CC(=C)C(=O)O | CC(=C)C(=O)OC | 2.16 | 0.87
Methacrylic acid | Methyl methacrylate | CC(=C)C(=O)O | CC(=C)C(=O)OC | 1.63 | 1.81
Methacrylic acid | Methyl methacrylate | CC(=C)C(=O)O | CC(=C)C(=O)OC | 0.99 | 0.56
Methacrylic acid | Methyl methacrylate | CC(=C)C(=O)O | CC(=C)C(=O)OC | 1.18 | 0.29
Methacrylic acid | Methyl methacrylate | CC(=C)C(=O)O | CC(=C)C(=O)OC | 0.48 | 1.28
Methacrylic acid | Methyl methacrylate | CC(=C)C(=O)O | CC(=C)C(=O)OC | 1.84 | 0.77
Methacrylic acid | Methyl methacrylate | CC(=C)C(=O)O | CC(=C)C(=O)OC | 1.38 | 0.36
Methacrylic acid | Methyl methacrylate | CC(=C)C(=O)O | CC(=C)C(=O)OC | 0.63 | 1.18
Methacrylic acid | Methyl methacrylate | CC(=C)C(=O)O | CC(=C)C(=O)OC | 1.55 | 0.55
Methacrylic acid | Methyl methacrylate | CC(=C)C(=O)O | CC(=C)C(=O)OC | 1.26 | 0.209
Methacrylic acid | Methyl methacrylate | CC(=C)C(=O)O | CC(=C)C(=O)OC | 0.78 | 1.25
Methacrylic acid | Methyl methacrylate | CC(=C)C(=O)O | CC(=C)C(=O)OC | 0.68 | 0.48
Methacrylic acid | Ethyl methacrylate | CC(=C)C(=O)O | CCOC(=O)C(=C)C | 0.57 | 0.71
Methacrylic acid | Isobutyl methacrylate | CC(=C)C(=O)O | CC(C)COC(=O)C(=C)C | 2.01 | 0.47
Methacrylic acid | Butyl methacrylate | CC(=C)C(=O)O | CCCCOC(=O)C(=C)C | 0.8 | 1.26
Methacrylic acid | Butyl methacrylate | CC(=C)C(=O)O | CCCCOC(=O)C(=C)C | 0.73 | 1.15
Methacrylic acid | Styrene | CC(=C)C(=O)O | C=CC1=CC=CC=C1 | 0.55 | 0.21
Methacrylic acid | Styrene | CC(=C)C(=O)O | C=CC1=CC=CC=C1 | 0.64 | 0.22
Methacrylic acid | Styrene | CC(=C)C(=O)O | C=CC1=CC=CC=C1 | 0.66 | 0.2
Methacrylic acid | Styrene | CC(=C)C(=O)O | C=CC1=CC=CC=C1 | 0.49 | 0.15
Methacrylic acid | Styrene | CC(=C)C(=O)O | C=CC1=CC=CC=C1 | 0.56 | 0.2
Methacrylic acid | Styrene | CC(=C)C(=O)O | C=CC1=CC=CC=C1 | 0.28 | 0.38
Methacrylic acid | Styrene | CC(=C)C(=O)O | C=CC1=CC=CC=C1 | 0.602 | 0.124
Methacrylic acid | Styrene | CC(=C)C(=O)O | C=CC1=CC=CC=C1 | 0.85 | 0.17
Methacrylic acid | Styrene | CC(=C)C(=O)O | C=CC1=CC=CC=C1 | 0.631 | 0.041
Methacrylic acid | Styrene | CC(=C)C(=O)O | C=CC1=CC=CC=C1 | 0.6 | 0.067
Methacrylic acid | Styrene | CC(=C)C(=O)O | C=CC1=CC=CC=C1 | 0.44 | 0.627
Methacrylic acid | Styrene | CC(=C)C(=O)O | C=CC1=CC=CC=C1 | 0.39 | 0.55
Methacrylic acid | Styrene | CC(=C)C(=O)O | C=CC1=CC=CC=C1 | 0.12 | 0.221
Methacrylic acid | 2-Vinylpyridine | CC(=C)C(=O)O | C=CC1=CC=CC=N1 | 0.58 | 1.69
Methacrylic acid | 2-Vinylpyridine | CC(=C)C(=O)O | C=CC1=CC=CC=N1 | 0.44 | 1.38
Methacrylic acid | 3-Methylstyrene | CC(=C)C(=O)O | CC1=CC(=CC=C1)C=C | 0.35 | 0.06
Methacrylic acid | 3-Methylstyrene | CC(=C)C(=O)O | CC1=CC(=CC=C1)C=C | 0.18 | 0.33
Methacrylic acid | 3-Methylstyrene | CC(=C)C(=O)O | CC1=CC(=CC=C1)C=C | 0.51 | 0.42
Methacrylic acid | Glycidyl methacrylate | CC(=C)C(=O)O | CC(=C)C(=O)OCC1CO1 | 0.98 | 1.2
Methacrylic acid | Vinyl acetate | CC(=C)C(=O)O | CC(=O)OC=C | 0.2 | 0.01
Methacrylic acid | 2-Methyl-5-vinylpyridine | CC(=C)C(=O)O | CC1=NC=C(C=C1)C=C | 0.43 | 0.85
Methacrylic acid | Butyl acrylate | CC(=C)C(=O)O | CCCCOC(=O)C=C | 1.25 | 0.31
Methacrylic acid | Diethylene glycol monovinyl ether | CC(=C)C(=O)O | C=COCCOCCO | 0 | 2.2
Methacrylic acid | 2-Chlorostyrene | CC(=C)C(=O)O | C=CC1=CC=CC=C1Cl | 0.622 | 0.101
Methacrylic acid | 2-Ethylacrylic acid | CC(=C)C(=O)O | CCC(=C)C(=O)O | 1.12 | 0.194
Methacrylic acid | 2-Ethylacrylic acid | CC(=C)C(=O)O | CCC(=C)C(=O)O | 2.29 | 0.069
Methacrylic acid | 2-Ethylacrylic acid | CC(=C)C(=O)O | CCC(=C)C(=O)O | 1.14 | 0.23
Methacrylic acid | Isopropyl methacrylate | CC(=C)C(=O)O | CC(C)OC(=O)C(=C)C | 2.01 | 0.47
Methacrylic acid | Chloroprene | CC(=C)C(=O)O | C=CC(=C)Cl | -0.035 | 2.52
Methacrylic acid | 2-(Diethylamino)ethyl methacrylate | CC(=C)C(=O)O | CCN(CC)CCOC(=O)C(=C)C | 0.63 | 2.34
Methacrylic acid | 1-Vinylimidazole | CC(=C)C(=O)O | C=CN1C=CN=C1 | 1.384 | 0.145
Methacrylic acid | Diethyl vinylphosphonate | CC(=C)C(=O)O | CCOP(=O)(C=C)OCC | 1.9 | 0.15
Methacrylic acid | Phenyl methacrylate | CC(=C)C(=O)O | CC(=C)C(=O)OC1=CC=CC=C1 | 0.211 | 1.89
Methacrylic acid | Phenyl methacrylate | CC(=C)C(=O)O | CC(=C)C(=O)OC1=CC=CC=C1 | 0.398 | 0.589
Methacrylic acid | (1-Phenylvinyl)phosphonic acid | CC(=C)C(=O)O | C=C(C1=CC=CC=C1)P(=O)(O)O | 1.49 | 0.17
Methacrylic acid | 2-Chloro-2-propen-1-ol | CC(=C)C(=O)O | C=C(CO)Cl | 4.5 | 0
Methacrylic acid | 2-Methoxyethyl methacrylate | CC(=C)C(=O)O | CC(=C)C(=O)OCCOC | 0.99 | 0.31
Methacrylic acid | 2-(2,5-Dihydro-3,4-dimethyl-2,5-dioxo-1H-pyrrol-1-yl)ethyl methacrylate | CC(=C)C(=O)O | CC1=C(C(=O)N(C1=O)CCOC(=O)C(=C)C)C | 0.746 | 1.33
Methacrylic acid | 2-[Methyl(phenyl)amino]ethyl 2-methylprop-2-enoate | CC(=C)C(=O)O | CC(=C)C(=O)OCCN(C)C1=CC=CC=C1 | 2.16 | 0.2
Methacrylic acid | o-Methacryloylaminobenzenesulfonic acid | CC(=C)C(=O)O | CC(=C)C(=O)NC1=CC=CC=C1S(=O)(=O)O | 0.203 | 0.217
Methacrylic acid | o-Methacryloylaminobenzenesulfonic acid | CC(=C)C(=O)O | CC(=C)C(=O)NC1=CC=CC=C1S(=O)(=O)O | 0.188 | 0.523
Methacrylic acid | o-Methacryloylaminobenzenesulfonic acid | CC(=C)C(=O)O | CC(=C)C(=O)NC1=CC=CC=C1S(=O)(=O)O | 0.156 | 1.08
Methacrylic acid | o-Methacryloylaminobenzenesulfonic acid | CC(=C)C(=O)O | CC(=C)C(=O)NC1=CC=CC=C1S(=O)(=O)O | 0.155 | 1.65
Methacrylic acid | Methacryloxysulfolane | CC(=C)C(=O)O | CC(=C)C(=O)OC1CCCS1(=O)=O | 0.81 | 0.81
Methacrylic acid | CID 87705635 | CC(=C)C(=O)O | CC(=C)C(=O)OCCOS(=O)(=O)O.[Na] | 0.78 | 1.2
Ethylene | Methyl acrylate | C=C | COC(=O)C=C | 0.02 | 19.4
Ethylene | Styrene | C=C | C=CC1=CC=CC=C1 | 0.05 | 14.88
Ethylene | 1-Butene | C=C | CCC=C | 3.6 | 0.16
Ethylene | Acrylonitrile | C=C | C=CC#N | 0 | 7
Ethylene | Vinyl acetate | C=C | CC(=O)OC=C | 0.16 | 0.72
Ethylene | Vinyl acetate | C=C | CC(=O)OC=C | 0.28 | 1.14
Ethylene | Vinyl acetate | C=C | CC(=O)OC=C | 0.88 | 1.03
Ethylene | Vinyl acetate | C=C | CC(=O)OC=C | 0.74 | 1.52
Ethylene | Vinyl acetate | C=C | CC(=O)OC=C | 0.67 | 3.74
Ethylene | Vinyl acetate | C=C | CC(=O)OC=C | 0.13 | 1.23
Ethylene | Vinyl acetate | C=C | CC(=O)OC=C | 0.79 | 1.4
Ethylene | Vinyl acetate | C=C | CC(=O)OC=C | -0.13 | 0.33
Ethylene | Maleic anhydride | C=C | C1=CC(=O)OC1=O | 0.04 | 0
Ethylene | Propylene | C=C | CC=C | 3.2 | 0.62
Ethylene | Bis(2-chloroethyl) vinylphosphonate | C=C | C=CP(=O)(OCCCl)OCCCl | 0.077 | 7.73
Ethylene | Tetrafluoroethylene | C=C | C(=C(F)F)(F)F | 0.575 | 0.065
Ethylene | Tetrafluoroethylene | C=C | C(=C(F)F)(F)F | 0.61 | 0.02
Ethylene | Tetrafluoroethylene | C=C | C(=C(F)F)(F)F | 0.38 | 0.1
Ethylene | Butyl acrylate | C=C | CCCCOC(=O)C=C | 0.01 | 13.94
Ethylene | Tetrachloroethylene | C=C | C(=C(Cl)Cl)(Cl)Cl | 0.52 | 0.067
Ethylene | Diethyl fumarate | C=C | CCOC(=O)C=CC(=O)OCC | 0.11 | 1.91
Ethylene | Phosphonic acid, ethenyl-, diphenyl ester | C=C | C=CP(=O)(OC1=CC=CC=C1)OC2=CC=CC=C2 | 0.088 | 1.66
Ethylene | Diethyl maleate | C=C | CCOC(=O)C=CC(=O)OCC | 0.25 | 10
Ethylene | Zinc methacrylate | C=C | CC(=C)C(=O)[O-].CC(=C)C(=O)[O-].[Zn+2] | 0.19 | 40
Vinyl Chloride | Methacrylic acid | C=CCl | CC(=C)C(=O)O | 0.064 | 23.52
Vinyl Chloride | Methacrylic acid | C=CCl | CC(=C)C(=O)O | -0.022 | 23.26
Vinyl Chloride | Methacrylic acid | C=CCl | CC(=C)C(=O)O | 0.07 | 9.05
Vinyl Chloride | Acrylic acid | C=CCl | C=CC(=O)O | 0.107 | 6.69
Vinyl Chloride | Acrylic acid | C=CCl | C=CC(=O)O | 0.03 | 9.28
Vinyl Chloride | Acrylic acid | C=CCl | C=CC(=O)O | 0.024 | 7.04
Vinyl Chloride | Acrylic acid | C=CCl | C=CC(=O)O | 0.11 | 6.8
Vinyl Chloride | Chlorotrifluoroethylene | C=CCl | C(=C(F)Cl)(F)F | 2.53 | 0.01
Vinyl Chloride | Methyl methacrylate | C=CCl | CC(=C)C(=O)OC | 0.07 | 8.99
Vinyl Chloride | N-Vinyl-2-pyrrolidone | C=CCl | C=CN1CCCC1=O | 0.53 | 0.38
Vinyl Chloride | N-Vinyl-2-pyrrolidone | C=CCl | C=CN1CCCC1=O | 0.55 | 0.34
Vinyl Chloride | N-Vinyl-2-pyrrolidone | C=CCl | C=CN1CCCC1=O | 0.74 | 0.73
Vinyl Chloride | Methyl acrylate | C=CCl | COC(=O)C=C | 0.093 | 4.4
Vinyl Chloride | Methyl acrylate | C=CCl | COC(=O)C=C | 0.002 | 7.66
Vinyl Chloride | Methyl acrylate | C=CCl | COC(=O)C=C | 0 | 5
Vinyl Chloride | Methyl acrylate | C=CCl | COC(=O)C=C | 0.06 | 4
Vinyl Chloride | Butyl methacrylate | C=CCl | CCCCOC(=O)C(=C)C | 0.05 | 13.5
Vinyl Chloride | Styrene | C=CCl | C=CC1=CC=CC=C1 | -0.06 | 27.54
Vinyl Chloride | Styrene | C=CCl | C=CC1=CC=CC=C1 | 0.058 | 17.24
Vinyl Chloride | Styrene | C=CCl | C=CC1=CC=CC=C1 | 0.16 | 23.92
Vinyl Chloride | Styrene | C=CCl | C=CC1=CC=CC=C1 | 0.005 | 25
Vinyl Chloride | Styrene | C=CCl | C=CC1=CC=CC=C1 | 0.04 | 12.4
Vinyl Chloride | Styrene | C=CCl | C=CC1=CC=CC=C1 | 0.01 | 14.7
Vinyl Chloride | 2-Ethylhexyl acrylate | C=CCl | CCCCC(CC)COC(=O)C=C | 0.16 | 4.15
Vinyl Chloride | Isopropenyl acetate | C=CCl | CC(=C)OC(=O)C | 2.26 | 0.23
Vinyl Chloride | Maleic anhydride | C=CCl | C1=CC(=O)OC1=O | 0.098 | -0.22
Vinyl Chloride | Maleic anhydride | C=CCl | C1=CC(=O)OC1=O | 0.04 | 0.4
Vinyl Chloride | Maleic anhydride | C=CCl | C1=CC(=O)OC1=O | 0.1 | 0.67
Vinyl Chloride | 1-Pentene | C=CCl | CCCC=C | 4 | 0.001
Vinyl Chloride | 1-Pentene | C=CCl | CCCC=C | 2.08 | 0.81
Vinyl Chloride | 2-Chloroethyl vinyl ether | C=CCl | C=COCCCl | 2.46 | -0.07
Vinyl Chloride | 1-Octene | C=CCl | CCCCCCC=C | 3.26 | -0.57
Vinyl Chloride | 2,5-Norbornadiene | C=CCl | C1C2C=CC1C=C2 | 0.67 | 0.41
Vinyl Chloride | Diallyl phthalate | C=CCl | C=CCOC(=O)C1=CC=CC=C1C(=O)OCC=C | 0.833 | 0.7
Vinyl Chloride | Butyl acrylate | C=CCl | CCCCOC(=O)C=C | 0.07 | 4.4
Vinyl Chloride | 2-Methyl-2-butene | C=CCl | CC=C(C)C | 8.52 | 0.3
Vinyl Chloride | Diallylcyanamide | C=CCl | C=CCN(CC=C)C#N | 0.44 | 0.68
Vinyl Chloride | Diallylcyanamide | C=CCl | C=CCN(CC=C)C#N | 0.44 | 0.68
Vinyl Chloride | 2-Chloropropene | C=CCl | CC(=C)Cl | 0.095 | 4.75
Vinyl Chloride | 2-Chloropropene | C=CCl | CC(=C)Cl | 0.75 | 0.58
Vinyl Chloride | 3,3-Dimethyl-1-butene | C=CCl | CC(C)(C)C=C | 5.64 | -0.44
Vinyl Chloride | 3,3-Dimethyl-1-butene | C=CCl | CC(C)(C)C=C | 6.18 | -0.07
Vinyl Chloride | 2-Methyl-1-butene | C=CCl | CCC(=C)C | 1.01 | -1.18
Vinyl Chloride | 3-Chloro-2-methylpropene | C=CCl | CC(=C)CCl | 0.31 | 0
Vinyl Chloride | Allyl acetate | C=CCl | CC(=O)OCC=C | 1.16 | 0
Vinyl Chloride | Allyl acetate | C=CCl | CC(=O)OCC=C | 2.2 | 0.25
Vinyl Chloride | 1-Hexene | C=CCl | CCCCC=C | 1.54 | -1.72
Vinyl Chloride | 2-Ethyl-1-butene | C=CCl | CCC(=C)CC | 1.56 | -1.05
Vinyl Chloride | 2-Methyl-1-pentene | C=CCl | CCCC(=C)C | 1.59 | -1.16
Vinyl Chloride | Acryloyl chloride | C=CCl | C=CC(=O)Cl | 0.02 | 3.03
Vinyl Chloride | Methacryloyl chloride | C=CCl | CC(=C)C(=O)Cl | 0.3 | 2
Vinyl Chloride | N-Phenylmaleimide | C=CCl | C1=CC=C(C=C1)N2C(=O)C=CC2=O | 0.023 | 4.01
Vinyl Chloride | 9-Vinylcarbazole | C=CCl | C=CN1C2=CC=CC=C2C3=CC=CC=C31 | 0.17 | 4.77
Vinyl Chloride | 1-(4-Methylphenyl)-1H-pyrrole-2,5-dione | C=CCl | CC1=CC=C(C=C1)N2C(=O)C=CC2=O | 0.022 | 4.49
Vinyl Chloride | 1-(4-Chlorophenyl)-1H-pyrrole-2,5-dione | C=CCl | C1=CC(=CC=C1N2C(=O)C=CC2=O)Cl | 0.026 | 3.65
Vinyl Chloride | Octyl methacrylate | C=CCl | CCCCCCCCOC(=O)C(=C)C | 0.04 | 14
Vinyl Chloride | Octyl acrylate | C=CCl | CCCCCCCCOC(=O)C=C | 0.12 | 4.8
Vinyl Chloride | 1,2,3,4,5-Pentachloro-6-ethenylbenzene | C=CCl | C=CC1=C(C(=C(C(=C1Cl)Cl)Cl)Cl)Cl | 0.43 | 5.3
Vinyl Chloride | 1,4-Divinylbenzene | C=CCl | C=CC1=CC=C(C=C1)C=C | 1.99 | 0.19
Vinyl Chloride | 1,4-Divinylbenzene | C=CCl | C=CC1=CC=C(C=C1)C=C | 1.74 | 0.24
Vinyl Chloride | 1,4-Divinylbenzene | C=CCl | C=CC1=CC=C(C=C1)C=C | 4.38 | 0.34
Vinyl Chloride | 1,4-Divinylbenzene | C=CCl | C=CC1=CC=C(C=C1)C=C | 2 | 0.2
Vinyl Chloride | 1,4-Divinylbenzene | C=CCl | C=CC1=CC=C(C=C1)C=C | 3.21 | 0.21
Vinyl Chloride | 1,4-Divinylbenzene | C=CCl | C=CC1=CC=C(C=C1)C=C | 1.85 | 0.21
Vinyl Chloride | 1,4-Divinylbenzene | C=CCl | C=CC1=CC=C(C=C1)C=C | 0.96 | 0.14
Vinyl Chloride | 1,4-Divinylbenzene | C=CCl | C=CC1=CC=C(C=C1)C=C | 1.63 | 0.23
Vinyl Chloride | 1,4-Divinylbenzene | C=CCl | C=CC1=CC=C(C=C1)C=C | 1.55 | 0.16
Vinyl Chloride | Dimethyl itaconate | C=CCl | COC(=O)CC(=C)C(=O)OC | 0.05 | 5
Vinyl Chloride | Diethyl itaconate | C=CCl | CCOC(=O)CC(=C)C(=O)OCC | 0.06 | 5.65
Vinyl Chloride | Allyltriethoxysilane | C=CCl | CCO[Si](CC=C)(OCC)OCC | 1.68 | -0.94
Vinyl Chloride | 2-Methyl-1-vinylimidazole | C=CCl | CC1=NC=CN1C=C | 0.188 | 2.15
Vinyl Chloride | 3-Vinyloxazolidin-2-one | C=CCl | C=CN1CCOC1=O | 0.313 | 0.822
Vinyl Chloride | Triallyl citrate | C=CCl | C=CCOC(=O)CC(CC(=O)OCC=C)(C(=O)OCC=C)O | 0.605 | 1.03
Vinyl Chloride | 1-Propyl-1H-pyrrole-2,5-dione | C=CCl | CCCN1C(=O)C=CC1=O | 0.06 | 2.38
Vinyl Chloride | 2-((2-Methyl-1-oxo-2-propenyl)oxy)benzoic acid | C=CCl | CC(=C)C(=O)OC1=CC=CC=C1C(=O)O | 0.004 | 11.26
Vinyl Chloride | N-Butylmaleimide | C=CCl | CCCCN1C(=O)C=CC1=O | 0.24 | -12.7
Vinyl Chloride | CID 249260 | C=CCl | COC(=O)CC(=CC(=O)OC)C(=O)OC | 0.04 | 0.19
Vinyl Chloride | Crotonaldehyde | C=CCl | CC=CC=O | 1.55 | -0.56
Vinyl Chloride | Diethyl vinyl phosphate | C=CCl | CCOP(=O)(OCC)OC=C | 3.4 | 0.15
Vinyl Chloride | Diethyl fumarate | C=CCl | CCOC(=O)C=CC(=O)OCC | 0.13 | 0.48
Vinyl Chloride | Methyl 2,3,3-trifluoroacrylate | C=CCl | COC(=O)C(=C(F)F)F | 1.5 | 0
Vinyl Chloride | Methyl 2,3,3-trifluoroacrylate | C=CCl | COC(=O)C(=C(F)F)F | 1.5 | 0
Vinyl Chloride | Diethyl maleate | C=CCl | CCOC(=O)C=CC(=O)OCC | 0.768 | -0.003
Vinyl Chloride | Diethyl maleate | C=CCl | CCOC(=O)C=CC(=O)OCC | 0.8 | 0
Vinyl Chloride | Diethyl maleate | C=CCl | CCOC(=O)C=CC(=O)OCC | 0.9 | 0.046
Vinyl Chloride | 1-Chloro-1-propene | C=CCl | CC=CCl | 4.45 | 0.33
Vinyl Chloride | cis-1-Chloropropene | C=CCl | CC=CCl | 11.52 | 0.1
Vinyl Chloride | Diisopropyl fumarate | C=CCl | CC(C)OC(=O)C=CC(=O)OC(C)C | 0.29 | 0.49
Vinyl Chloride | Dioctyl maleate | C=CCl | CCCCCCCCOC(=O)C=CC(=O)OCCCCCCCC | 0.05 | 0.608
Vinyl Chloride | Diphenyl vinyl phosphate | C=CCl | C=COP(=O)(OC1=CC=CC=C1)OC2=CC=CC=C2 | 3.009 | 0.327
Vinyl Chloride | 2-Isocyanatoprop-1-ene | C=CCl | CC(=C)N=C=O | 0.39 | 3
Vinyl Chloride | (3,5-Dimethyl-1-adamantyl) 2-methylprop-2-enoate | C=CCl | CC(=C)C(=O)OC12CC3CC(C1)(CC(C3)(C2)C)C | 0.21 | 1.85
Vinyl Chloride | 3-[4-(2,5-Dioxopyrrol-1-yl)phenyl]propanoic acid | C=CCl | C1=CC(=CC=C1CCC(=O)O)N2C(=O)C=CC2=O | 0.04 | 3.29
Vinyl Chloride | 2-Chloroprop-1-enyl acetate | C=CCl | CC(=COC(=O)C)Cl | 0.7 | 0
Vinyl Chloride | Vinyl 12-ketostearate | C=CCl | CCCCCCC(=O)CCCCCCCCCCC(=O)OC=C | 0.03 | -0.01
Vinyl fluoride | Chlorotrifluoroethylene | C=CF | C(=C(F)Cl)(F)F | 0.8 | 1.2
Vinyl fluoride | Methyl acrylate | C=CF | COC(=O)C=C | 0.01 | 43
Vinyl fluoride | Methyl acrylate | C=CF | COC(=O)C=C | 0.01 | 43
Vinyl fluoride | Acrylonitrile | C=CF | C=CC#N | 0.005 | 44
Vinyl fluoride | Acrylonitrile | C=CF | C=CC#N | 1 | 24
Vinyl fluoride | Butyl acrylate | C=CF | CCCCOC(=O)C=C | 0.01 | 19
Vinyl fluoride | Butyl acrylate | C=CF | CCCCOC(=O)C=C | 0.01 | 19
Vinyl fluoride | 1,4-Divinylbenzene | C=CF | C=CC1=CC=C(C=C1)C=C | 0.01 | 2.52
Vinyl fluoride | 1,4-Divinylbenzene | C=CF | C=CC1=CC=C(C=C1)C=C | 0.3 | 1.7
Vinylidene chloride | Chlorotrifluoroethylene | C=C(Cl)Cl | C(=C(F)Cl)(F)F | 17.14 | 0.02
Vinylidene chloride | Methyl methacrylate | C=C(Cl)Cl | CC(=C)C(=O)OC | 0.3 | 2.6
Vinylidene chloride | Methyl methacrylate | C=C(Cl)Cl | CC(=C)C(=O)OC | 0.36 | 2.38
Vinylidene chloride | Methyl methacrylate | C=C(Cl)Cl | CC(=C)C(=O)OC | 0.18 | 2.16
Vinylidene chloride | Methyl methacrylate | C=C(Cl)Cl | CC(=C)C(=O)OC | 0.5 | 2.5
Vinylidene chloride | Methyl methacrylate | C=C(Cl)Cl | CC(=C)C(=O)OC | 0.34 | 2.5
Vinylidene chloride | Methyl methacrylate | C=C(Cl)Cl | CC(=C)C(=O)OC | 0.09 | 2.1
Vinylidene chloride | Methyl methacrylate | C=C(Cl)Cl | CC(=C)C(=O)OC | 0.094 | 1.8
Vinylidene chloride | Methyl methacrylate | C=C(Cl)Cl | CC(=C)C(=O)OC | 0.19 | 2.83
Vinylidene chloride | Methyl methacrylate | C=C(Cl)Cl | CC(=C)C(=O)OC | 0.02 | 1.23
Vinylidene chloride | Methyl methacrylate | C=C(Cl)Cl | CC(=C)C(=O)OC | 0.27 | 2.77
Vinylidene chloride | Indene | C=C(Cl)Cl | C1C=CC2=CC=CC=C21 | 0.49 | 0.293
Vinylidene chloride | Indene | C=C(Cl)Cl | C1C=CC2=CC=CC=C21 | -0.02 | 0.34
Vinylidene chloride | Ethyl methacrylate | C=C(Cl)Cl | CCOC(=O)C(=C)C | 0.353 | 2.18
Vinylidene chloride | Butyl methacrylate | C=C(Cl)Cl | CCCCOC(=O)C(=C)C | 0.35 | 2.07
Vinylidene chloride | Styrene | C=C(Cl)Cl | C=CC1=CC=CC=C1 | 0.134 | 1.81
Vinylidene chloride | Styrene | C=C(Cl)Cl | C=CC1=CC=CC=C1 | 0.098 | 1.79
Vinylidene chloride | Styrene | C=C(Cl)Cl | C=CC1=CC=CC=C1 | 1.5 | 1.8
Vinylidene chloride | Styrene | C=C(Cl)Cl | C=CC1=CC=CC=C1 | 0.87 | 1.839
Vinylidene chloride | Styrene | C=C(Cl)Cl | C=CC1=CC=CC=C1 | 0.15 | 1.81
Vinylidene chloride | Styrene | C=C(Cl)Cl | C=CC1=CC=CC=C1 | 0.11 | 1.7
Vinylidene chloride | Diallyl phthalate | C=C(Cl)Cl | C=CCOC(=O)C1=CC=CC=C1C(=O)OCC=C | 5 | 0.2
Vinylidene chloride | Ethyl acrylate | C=C(Cl)Cl | CCOC(=O)C=C | 0.58 | 0.72
Vinylidene chloride | Butyl acrylate | C=C(Cl)Cl | CCCCOC(=O)C=C | 0.934 | 0.873
Vinylidene chloride | Butyl acrylate | C=C(Cl)Cl | CCCCOC(=O)C=C | 0.84 | 0.46
Vinylidene chloride | Butyl acrylate | C=C(Cl)Cl | CCCCOC(=O)C=C | 0.87 | 0.58
Vinylidene chloride | Maleimide | C=C(Cl)Cl | C1=CC(=O)NC1=O | 0.666 | 0.464
Vinylidene chloride | Allyl acetate | C=C(Cl)Cl | CC(=O)OCC=C | 6.6 | 0
Vinylidene chloride | 9-Vinylcarbazole | C=C(Cl)Cl | C=CN1C2=CC=CC=C2C3=CC=CC=C31 | -0.023 | 3.6
Vinylidene chloride | 9-Vinylcarbazole | C=C(Cl)Cl | C=CN1C2=CC=CC=C2C3=CC=CC=C31 | -0.008 | 3.65
Vinylidene chloride | Benzyl methacrylate | C=C(Cl)Cl | CC(=C)C(=O)OCC1=CC=CC=C1 | 0.34 | 3.3
Vinylidene chloride | Octyl acrylate | C=C(Cl)Cl | CCCCCCCCOC(=O)C=C | 0.851 | 0.679
Vinylidene chloride | Octadecyl acrylate | C=C(Cl)Cl | CCCCCCCCCCCCCCCCCCOC(=O)C=C | 0.9 | 1
Vinylidene chloride | 1,4-Divinylbenzene | C=C(Cl)Cl | C=CC1=CC=C(C=C1)C=C | 15.71 | 0.018
Vinylidene chloride | N-Octadecylacrylamide | C=C(Cl)Cl | CCCCCCCCCCCCCCCCCCNC(=O)C=C | 0.432 | 1.4
Vinylidene chloride | 3-Vinyloxazolidin-2-one | C=C(Cl)Cl | C=CN1CCOC1=O | 1.42 | 0.091
Vinylidene chloride | N-Vinylsuccinimide | C=C(Cl)Cl | C=CN1C(=O)CCC1=O | 1.441 | 0.311
Vinylidene chloride | CID 249260 | C=C(Cl)Cl | COC(=O)CC(=CC(=O)OC)C(=O)OC | 64.6 | 0.15
Vinylidene chloride | 1,1-Dimethyl-2-acetoxyethylene | C=C(Cl)Cl | CC(=COC(=O)C)C | 2.4 | 0
Vinylidene chloride | 2-Methyl-5-(4-vinylphenyl)-2H-tetrazole | C=C(Cl)Cl | CN1N=C(N=N1)C2=CC=C(C=C2)C=C | 0.13 | 1.9
Vinylidene chloride | Diethyl fumarate | C=C(Cl)Cl | CCOC(=O)C=CC(=O)OCC | 12.19 | 0.012
Vinylidene chloride | Diisopropyl fumarate | C=C(Cl)Cl | CC(C)OC(=O)C=CC(=O)OC(C)C | 48 | 0.095
Vinylidene chloride | N-Allylstearamide | C=C(Cl)Cl | CCCCCCCCCCCCCCCCCC(=O)NCC=C | 5.22 | -0.24
Vinylidene chloride | Vinyl 12-ketostearate | C=C(Cl)Cl | CCCCCCC(=O)CCCCCCCCCCC(=O)OC=C | 4.4 | 0.26
Vinylidene chloride | 5-(4-Ethenylphenyl)-2-phenyl-2H-tetrazole | C=C(Cl)Cl | C=CC1=CC=C(C=C1)C2=NN(N=N2)C3=CC=CC=C3 | 0.25 | 1.8
Vinylidene chloride | 5-(4-Ethenylphenyl)-2-phenyl-2H-tetrazole | C=C(Cl)Cl | C=CC1=CC=C(C=C1)C2=NN(N=N2)C3=CC=CC=C3 | 0.11 | 1.9
Vinylidene fluoride | Perfluoromethacryloyl fluoride | C=C(F)F | C(=C(F)F)(C(=O)F)C(F)(F)F | 7.6 | 0.02
Isoprene | Methyl methacrylate | CC(=C)C=C | CC(=C)C(=O)OC | 0.65 | 0.26
Isoprene | Methyl methacrylate | CC(=C)C=C | CC(=C)C(=O)OC | 0.64 | 0.25
Isoprene | Methyl methacrylate | CC(=C)C=C | CC(=C)C(=O)OC | 0.64 | 0.25
Isoprene | Methyl acrylate | CC(=C)C=C | COC(=O)C=C | 0.75 | 0.12
Isoprene | Styrene | CC(=C)C=C | C=CC1=CC=CC=C1 | 1.922 | 0.513
Isoprene | Styrene | CC(=C)C=C | C=CC1=CC=CC=C1 | 1.957 | 0.476
Isoprene | Styrene | CC(=C)C=C | C=CC1=CC=CC=C1 | 1.98 | 0.44
Isoprene | Styrene | CC(=C)C=C | C=CC1=CC=CC=C1 | 2.02 | 0.42
Isoprene | Styrene | CC(=C)C=C | C=CC1=CC=CC=C1 | 1.3 | 0.48
Isoprene | 4-Vinylpyridine | CC(=C)C=C | C=CC1=CC=NC=C1 | 0.32 | 2.49
Isoprene | 2-Vinylpyridine | CC(=C)C=C | C=CC1=CC=CC=N1 | 0.59 | 0.47
Isoprene | 2-Vinylpyridine | CC(=C)C=C | C=CC1=CC=CC=N1 | 0.58 | 0.46
Isoprene | 2,3-Dimethyl-1,3-butadiene | CC(=C)C=C | CC(=C)C(=C)C | 1.18 | 0.84
Isoprene | Phenylacetylene | CC(=C)C=C | C#CC1=CC=CC=C1 | 3.01 | 0.1
Isoprene | 2,3-Dichloro-1,3-butadiene | CC(=C)C=C | C=C(C(=C)Cl)Cl | 0.06 | 2.82
Isoprene | Chloroprene | CC(=C)C=C | C=CC(=C)Cl | 0.06 | 2.82
Isoprene | Hexafluoro-1,3-butadiene | CC(=C)C=C | C(=C(F)F)(C(=C(F)F)F)F | 1.19 | 0.78
Isoprene | 2-Vinylquinoline | CC(=C)C=C | C=CC1=NC2=CC=CC=C2C=C1 | 1.88 | 0.53
Isoprene | 2-Fluorobuta-1,3-diene | CC(=C)C=C | C=CC(=C)F | 0.25 | 2.63
2,3-Dichloro-1-propene | 9-Vinylcarbazole | C=C(CCl)Cl | C=CN1C2=CC=CC=C2C3=CC=CC=C31 | 0 | 1
Methyl vinyl ketone | Acrylamide | CC(=O)C=C | C=CC(=O)N | 0.47 | 3.99
Methyl vinyl ketone | Acrylamide | CC(=O)C=C | C=CC(=O)N | 0.75 | 1.02
Methyl vinyl ketone | Methacrylamide | CC(=O)C=C | CC(=C)C(=O)N | 0.25 | 3
Methyl vinyl ketone | Methacrylamide | CC(=O)C=C | CC(=C)C(=O)N | 0.28 | 1.72
Methyl vinyl ketone | Methyl methacrylate | CC(=O)C=C | CC(=C)C(=O)OC | 0.4 | 0.1
Methyl vinyl ketone | Indene | CC(=O)C=C | C1C=CC2=CC=CC=C21 | 2.63 | 0.2
Methyl vinyl ketone | Indene | CC(=O)C=C | C1C=CC2=CC=CC=C21 | 2.9 | 0.25
Methyl vinyl ketone | Styrene | CC(=O)C=C | C=CC1=CC=CC=C1 | 0.833 | 0.173
Methyl vinyl ketone | Styrene | CC(=O)C=C | C=CC1=CC=CC=C1 | 0.3 | 0.41
Methyl vinyl ketone | Styrene | CC(=O)C=C | C=CC1=CC=CC=C1 | 0.349 | 0.288
Methyl vinyl ketone | Styrene | CC(=O)C=C | C=CC1=CC=CC=C1 | 0.348 | 0.237
Methyl vinyl ketone | Styrene | CC(=O)C=C | C=CC1=CC=CC=C1 | 0.27 | 0.35
Methyl vinyl ketone | Vinyl acetate | CC(=O)C=C | CC(=O)OC=C | 0.98 | 0.15
Methyl vinyl ketone | Butyl acrylate | CC(=O)C=C | CCCCOC(=O)C=C | 2.5 | 0.02
Methyl vinyl ketone | Butyl acrylate | CC(=O)C=C | CCCCOC(=O)C=C | 1.81 | 0.8
Methyl vinyl ketone | 2,5-Dichlorostyrene | CC(=O)C=C | C=CC1=C(C=CC(=C1)Cl)Cl | 0.5 | 2
Methyl vinyl ketone | N,N-Dimethylacrylamide | CC(=O)C=C | CN(C)C(=O)C=C | 0.1 | 0.82
Methyl vinyl ketone | 2-Methyleneglutaronitrile | CC(=O)C=C | C=C(CCC#N)C#N | 5.05 | 1.24
Methyl vinyl ketone | 2-Vinyl-4,6-diamino-1,3,5-triazine | CC(=O)C=C | C=CC1=NC(=NC(=N1)N)N | 0.17 | 1.35
Methyl vinyl ketone | 2,2,6,6-Tetramethyl-4-piperidyl methacrylate | CC(=O)C=C | CC(=C)C(=O)OC1CC(NC(C1)(C)C)(C)C | 0.41 | 0.53
Acrylamide | Methacrylic acid | C=CC(=O)N | CC(=C)C(=O)O | 0.57 | 1.63
Acrylamide | Methacrylic acid | C=CC(=O)N | CC(=C)C(=O)O | 0.58 | 4.4
Acrylamide | Methacrylic acid | C=CC(=O)N | CC(=C)C(=O)O | 0.56 | 0.15
Acrylamide | Acrylic acid | C=CC(=O)N | C=CC(=O)O | 1.08 | 0.288
Acrylamide | Acrylic acid | C=CC(=O)N | C=CC(=O)O | 0.445 | 1.644
Acrylamide | Acrylic acid | C=CC(=O)N | C=CC(=O)O | 1.346 | 0.341
Acrylamide | Acrylic acid | C=CC(=O)N | C=CC(=O)O | 0.598 | 1.38
Acrylamide | Acrylic acid | C=CC(=O)N | C=CC(=O)O | 0.58 | 3.8
Acrylamide | Acrylic acid | C=CC(=O)N | C=CC(=O)O | 1.06 | 0.29
Acrylamide | Methyl methacrylate | C=CC(=O)N | CC(=C)C(=O)OC | 2.29 | 2.34
Acrylamide | Methyl methacrylate | C=CC(=O)N | CC(=C)C(=O)OC | 0.53 | 3
Acrylamide | Methyl methacrylate | C=CC(=O)N | CC(=C)C(=O)OC | 0.82 | 2.53
Acrylamide | Methyl methacrylate | C=CC(=O)N | CC(=C)C(=O)OC | 0.9 | 3
Acrylamide | Styrene | C=CC(=O)N | C=CC1=CC=CC=C1 | 0.58 | 1.17
Acrylamide | Styrene | C=CC(=O)N | C=CC1=CC=CC=C1 | 1.32 | 1.21
Acrylamide | Styrene | C=CC(=O)N | C=CC1=CC=CC=C1 | 0.33 | 1.49
Acrylamide | Styrene | C=CC(=O)N | C=CC1=CC=CC=C1 | 0.59 | 1.13
Acrylamide | Styrene | C=CC(=O)N | C=CC1=CC=CC=C1 | 8.97 | 0.65
Acrylamide | Styrene | C=CC(=O)N | C=CC1=CC=CC=C1 | 0.2 | 1.05
Acrylamide | Maleic anhydride | C=CC(=O)N | C1=CC(=O)OC1=O | 0.56 | 0
Acrylamide | Vinylene carbonate | C=CC(=O)N | C1=COC(=O)O1 | 13.8 | 0.05
Acrylamide | 2-Hydroxypropyl methacrylate | C=CC(=O)N | CC(COC(=O)C(=C)C)O | 0.05 | 1.89
Acrylamide | 2-Hydroxypropyl methacrylate | C=CC(=O)N | CC(COC(=O)C(=C)C)O | 0.14 | 0.98
Acrylamide | Vinylsulfonic acid | C=CC(=O)N | C=CS(=O)(=O)O | 3.5 | 0.3
Acrylamide | alpha-Methylene-gamma-butyrolactone | C=CC(=O)N | C=C1CCOC1=O | 0.3 | 2.85
Acrylamide | N-Vinylacetamide | C=CC(=O)N | CC(=O)NC=C | 1.4 | 0.3
Acrylamide | 1,3-Dioxolane, 4-methylene-2-(trichloromethyl)- | C=CC(=O)N | C=C1COC(O1)C(Cl)(Cl)Cl | 8.6 | 0.037
Acrylamide | N-Vinylsuccinimide | C=CC(=O)N | C=CN1C(=O)CCC1=O | 1.86 | 0.17
Acrylamide | Cinnamic acid | C=CC(=O)N | C1=CC=C(C=C1)C=CC(=O)O | 3.4 | -0.24
Acrylamide | Crotonic acid | C=CC(=O)N | CC=CC(=O)O | 3.76 | -0.18
Acrylamide | Crotonic acid | C=CC(=O)N | CC=CC(=O)O | 4.23 | -0.19
Acrylamide | Crotonic acid | C=CC(=O)N | CC=CC(=O)O | 4.72 | 0.11
Acrylamide | Crotonic acid | C=CC(=O)N | CC=CC(=O)O | 5.32 | 0.12
Acrylamide | Crotonic acid | C=CC(=O)N | CC=CC(=O)O | 12 | -0.085
Acrylamide | Crotonic acid | C=CC(=O)N | CC=CC(=O)O | 7.2 | -0.085
Acrylamide | 2-Pentenoic acid | C=CC(=O)N | CCC=CC(=O)O | 8.19 | -0.21
Acrylamide | (E)-3-Bromoacrylic Acid | C=CC(=O)N | C(=CBr)C(=O)O | 4.13 | -0.33
Acrylamide | cis-Pent-2-enoic acid | C=CC(=O)N | CCC=CC(=O)O | 6.32 | -0.16
Acrylamide | (Z)-3-Bromoacrylic acid | C=CC(=O)N | C(=CBr)C(=O)O | 7.64 | -0.2
Acrylamide | cis-Cinnamic acid | C=CC(=O)N | C1=CC=C(C=C1)C=CC(=O)O | 3.84 | -0.48
Acrylamide | Methacrylic acid 2-hydroxy-3-methoxypropyl ester | C=CC(=O)N | CC(=C)C(=O)OCC(COC)O | 0.04 | 3.98
Acrylic acid | Vinylidene chloride | C=CC(=O)O | C=C(Cl)Cl | 1.246 | 0.437
Acrylic acid | Methyl methacrylate | C=CC(=O)O | CC(=C)C(=O)OC | 1.73 | 0.418
Acrylic acid | N-Vinyl-2-pyrrolidone | C=CC(=O)O | C=CN1CCCC1=O | 0.88 | 0.1
Acrylic acid | Isobutyl methacrylate | C=CC(=O)O | CC(C)COC(=O)C(=C)C | 1.03 | 0.68
Acrylic acid | Butyl methacrylate | C=CC(=O)O | CCCCOC(=O)C(=C)C | 0.24 | 3.53
Acrylic acid | Styrene | C=CC(=O)O | C=CC1=CC=CC=C1 | 0.05 | 0.25
Acrylic acid | Styrene | C=CC(=O)O | C=CC1=CC=CC=C1 | 0.08 | 1.1
Acrylic acid | Styrene | C=CC(=O)O | C=CC1=CC=CC=C1 | 0.25 | 0.15
Acrylic acid | Styrene | C=CC(=O)O | C=CC1=CC=CC=C1 | 0.35 | 0.22
Acrylic acid | Styrene | C=CC(=O)O | C=CC1=CC=CC=C1 | 0.136 | 0.253
Acrylic acid | Styrene | C=CC(=O)O | C=CC1=CC=CC=C1 | 0.15 | 0.25
Acrylic acid | Styrene | C=CC(=O)O | C=CC1=CC=CC=C1 | 0.45 | 0.25
Acrylic acid | Styrene | C=CC(=O)O | C=CC1=CC=CC=C1 | 0.25 | 0.15
Acrylic acid | Vinyl acetate | C=CC(=O)O | CC(=O)OC=C | 8.66 | 0.021
Acrylic acid | Ethyl acrylate | C=CC(=O)O | CCOC(=O)C=C | 0.91 | 1.02
Acrylic acid | Butyl acrylate | C=CC(=O)O | CCCCOC(=O)C=C | 0.59 | 1.08
Acrylic acid | Butyl acrylate | C=CC(=O)O | CCCCOC(=O)C=C | 1.31 | 0.91
Acrylic acid | N,N-Diethylacrylamide | C=CC(=O)O | CCN(CC)C(=O)C=C | 0.36 | 0.35
Acrylic acid | N,N-Dimethylacrylamide | C=CC(=O)O | CN(C)C(=O)C=C | 0.36 | 0.35
Acrylic acid | Isopropyl methacrylate | C=CC(=O)O | CC(C)OC(=O)C(=C)C | 1.03 | 0.68
Acrylic acid | Phenyl acrylate | C=CC(=O)O | C=CC(=O)OC1=CC=CC=C1 | 0.82 | 1.12
Acrylic acid | 1-Vinylimidazole | C=CC(=O)O | C=CN1C=CN=C1 | 0.0025 | 0.32
Acrylic acid | 1-Vinylimidazole | C=CC(=O)O | C=CN1C=CN=C1 | 1.932 | 0.187
Acrylic acid | 1-Vinylimidazole | C=CC(=O)O | C=CN1C=CN=C1 | 0.002 | 0.32
Acrylic acid | (1-Phenylvinyl)phosphonic acid | C=CC(=O)O | C=C(C1=CC=CC=C1)P(=O)(O)O | 0.7 | 0.04
Acrylic acid | 2-Acetamidoacrylic acid | C=CC(=O)O | CC(=O)NC(=C)C(=O)O | 1.41 | 0.49
Acrylic acid | Vinylidene cyanide | C=CC(=O)O | C=C(C#N)C#N | 0.212 | 0.291
Acrylic acid | Carbamic acid, diethyl-, ethenyl ester | C=CC(=O)O | CCN(CC)C(=O)OC=C | 5.58 | -0.097
Acrylic acid | Vinylcarbamic acid ethyl ester | C=CC(=O)O | CCOC(=O)NC=C | 4.69 | 0.26
Acrylic acid | 2-Benzamidoprop-2-enoic acid | C=CC(=O)O | C=C(C(=O)O)NC(=O)C1=CC=CC=C1 | 0.48 | 2.08
Acrylic acid | 2-Vinylhydroquinone | C=CC(=O)O | C=CC1=C(C=CC(=C1)O)O | 0.29 | 0.026
Acrylic acid | Dibenzoic acid 2-vinyl-1,4-phenylene ester | C=CC(=O)O | C=CC1=C(C=CC(=C1)OC(=O)C2=CC=CC=C2)OC(=O)C3=CC=CC=C3 | 0.44 | 0.95
Acrylic acid | 2-Chloroprop-1-enyl acetate | C=CC(=O)O | CC(=COC(=O)C)Cl | 1 | 0
Methacrylamide | Methacrylic acid | CC(=C)C(=O)N | CC(=C)C(=O)O | 0.33 | 2.73
Methacrylamide | Methacrylic acid | CC(=C)C(=O)N | CC(=C)C(=O)O | 1.28 | 1.55
Methacrylamide | Methacrylic acid | CC(=C)C(=O)N | CC(=C)C(=O)O | 0.2 | 2.006
Methacrylamide | Methyl methacrylate | CC(=C)C(=O)N | CC(=C)C(=O)OC | 1.27 | 1.57
Methacrylamide | Methyl methacrylate | CC(=C)C(=O)N | CC(=C)C(=O)OC | 0.425 | 1.39
Methacrylamide | Methyl methacrylate | CC(=C)C(=O)N | CC(=C)C(=O)OC | 0.49 | 1.65
Methacrylamide | Methyl methacrylate | CC(=C)C(=O)N | CC(=C)C(=O)OC | 0.44 | 1.7
Methacrylamide | Styrene | CC(=C)C(=O)N | C=CC1=CC=CC=C1 | 0.48 | 1.4
Methacrylamide | Styrene | CC(=C)C(=O)N | C=CC1=CC=CC=C1 | 1.24 | 1.42
Methyl methacrylate | Itaconic acid | CC(=C)C(=O)OC | C=C(CC(=O)O)C(=O)O | 1.23 | 0
Methyl methacrylate | Itaconic acid | CC(=C)C(=O)OC | C=C(CC(=O)O)C(=O)O | 1.14 | 0
Methyl methacrylate | Divinyl sulfone | CC(=C)C(=O)OC | C=CS(=O)(=O)C=C | 4.5 | 0.1
Methyl methacrylate | 2,3-Dichloro-1-propene | CC(=C)C(=O)OC | C=C(CCl)Cl | 6.02 | 0.18
Methyl methacrylate | Trichloroethylene | CC(=C)C(=O)OC | C(=C(Cl)Cl)Cl | 100 | 0
Methyl methacrylate | Chlorotrifluoroethylene | CC(=C)C(=O)OC | C(=C(F)Cl)(F)F | 51.36 | -0.074
Methyl methacrylate | alpha-Pinene | CC(=C)C(=O)OC | CC1=CCC2CC1C2(C)C | 10 | 0.08
Methyl methacrylate | alpha-Pinene | CC(=C)C(=O)OC | CC1=CCC2CC1C2(C)C | 10 | 0.08
Methyl methacrylate | Methyl 2-chloroacrylate | CC(=C)C(=O)OC | COC(=O)C(=C)Cl | 0.31 | 1.13
Methyl methacrylate | Methyl 2-chloroacrylate | CC(=C)C(=O)OC | COC(=O)C(=C)Cl | 0.11 | 1.92
Methyl methacrylate | N-Vinyl-2-pyrrolidone | CC(=C)C(=O)OC | C=CN1CCCC1=O | 4.78 | 0.006
Methyl methacrylate | N-Vinyl-2-pyrrolidone | CC(=C)C(=O)OC | C=CN1CCCC1=O | 5.93 | 0.014
Methyl methacrylate | N-Vinyl-2-pyrrolidone | CC(=C)C(=O)OC | C=CN1CCCC1=O | 2.07 | 0.027
Methyl methacrylate | N-Vinyl-2-pyrrolidone | CC(=C)C(=O)OC | C=CN1CCCC1=O | 4.04 | 0.066
Methyl methacrylate | N-Vinyl-2-pyrrolidone | CC(=C)C(=O)OC | C=CN1CCCC1=O | 5.62 | -0.05
Methyl methacrylate | N-Vinyl-2-pyrrolidone | CC(=C)C(=O)OC | C=CN1CCCC1=O | 4.63 | -0.032
Methyl methacrylate | N-Vinyl-2-pyrrolidone | CC(=C)C(=O)OC | C=CN1CCCC1=O | 4.36 | -0.052
Methyl methacrylate | N-Vinyl-2-pyrrolidone | CC(=C)C(=O)OC | C=CN1CCCC1=O | 4.04 | 0.01
Methyl methacrylate | Ethyl methacrylate | CC(=C)C(=O)OC | CCOC(=O)C(=C)C | 1.08 | 1.08
Methyl methacrylate | Ethyl methacrylate | CC(=C)C(=O)OC | CCOC(=O)C(=C)C | 0.81 | 0.86
Methyl methacrylate | Ethyl methacrylate | CC(=C)C(=O)OC | CCOC(=O)C(=C)C | 1.16 | 1
Methyl methacrylate | Isobutyl methacrylate | CC(=C)C(=O)OC | CC(C)COC(=O)C(=C)C | 0.62 | 1.88
Methyl methacrylate | Isobutyl methacrylate | CC(=C)C(=O)OC | CC(C)COC(=O)C(=C)C | 0.89 | 1.2
Methyl methacrylate | Isobutyl methacrylate | CC(=C)C(=O)OC | CC(C)COC(=O)C(=C)C | 0.92 | 0.488
Methyl methacrylate | Butyl methacrylate | CC(=C)C(=O)OC | CCCCOC(=O)C(=C)C | 0.52 | 2.11
Methyl methacrylate | Butyl methacrylate | CC(=C)C(=O)OC | CCCCOC(=O)C(=C)C | 1.27 | 1.2
Methyl methacrylate | alpha-Methylstyrene | CC(=C)C(=O)OC | CC(=C)C1=CC=CC=C1 | 0.48 | 0.27
Methyl methacrylate | alpha-Methylstyrene | CC(=C)C(=O)OC | CC(=C)C1=CC=CC=C1 | 0.55 | 0.51
Methyl methacrylate | alpha-Methylstyrene | CC(=C)C(=O)OC | CC(=C)C1=CC=CC=C1 | 0.55 | 0.6
Methyl methacrylate | alpha-Methylstyrene | CC(=C)C(=O)OC | CC(=C)C1=CC=CC=C1 | 0.5 | 0.14
Methyl methacrylate | alpha-Methylstyrene | CC(=C)C(=O)OC | CC(=C)C1=CC=CC=C1 | 0.42 | 0.22
Methyl methacrylate | alpha-Methylstyrene | CC(=C)C(=O)OC | CC(=C)C1=CC=CC=C1 | 0.47 | 0.48
Methyl methacrylate | Styrene | CC(=C)C(=O)OC | C=CC1=CC=CC=C1 | 0.5 | 0.5
Methyl methacrylate | Styrene | CC(=C)C(=O)OC | C=CC1=CC=CC=C1 | 0.46 | 0.52
Methyl methacrylate | Styrene | CC(=C)C(=O)OC | C=CC1=CC=CC=C1 | 0.46 | 0.52
Methyl methacrylate | Styrene | CC(=C)C(=O)OC | C=CC1=CC=CC=C1 | 0.42 | 0.48
Methyl methacrylate | Styrene | CC(=C)C(=O)OC | C=CC1=CC=CC=C1 | 0.45 | 0.52
Methyl methacrylate | Styrene | CC(=C)C(=O)OC | C=CC1=CC=CC=C1 | 0.46 | 0.49
Methyl methacrylate | Styrene | CC(=C)C(=O)OC | C=CC1=CC=CC=C1 | 0.47 | 0.45
Methyl methacrylate | Styrene | CC(=C)C(=O)OC | C=CC1=CC=CC=C1 | 0.48 | 0.58
Methyl methacrylate | Styrene | CC(=C)C(=O)OC | C=CC1=CC=CC=C1 | 0.5 | 0.44
Methyl methacrylate | Styrene | CC(=C)C(=O)OC | C=CC1=CC=CC=C1 | 0.22 | 0.396
Methyl methacrylate | Styrene | CC(=C)C(=O)OC | C=CC1=CC=CC=C1 | 0.32 | 0.42
Methyl methacrylate | Styrene | CC(=C)C(=O)OC | C=CC1=CC=CC=C1 | 0.418 | 0.49
Methyl methacrylate | Styrene | CC(=C)C(=O)OC | C=CC1=CC=CC=C1 | 0.54 | 0.564
Methyl methacrylate | Styrene | CC(=C)C(=O)OC | C=CC1=CC=CC=C1 | 0.478 | 0.585
Methyl methacrylate | Styrene | CC(=C)C(=O)OC | C=CC1=CC=CC=C1 | 0.45 | 0.44
Methyl methacrylate | Styrene | CC(=C)C(=O)OC | C=CC1=CC=CC=C1 | 0.45 | 0.47
Methyl methacrylate | Styrene | CC(=C)C(=O)OC | C=CC1=CC=CC=C1 | 0.49 | 0.54
Methyl methacrylate | Styrene | CC(=C)C(=O)OC | C=CC1=CC=CC=C1 | 0.47 | 0.52
Methyl methacrylate | Styrene | CC(=C)C(=O)OC | C=CC1=CC=CC=C1 | 0.48 | 0.38
Methyl methacrylate | Styrene | CC(=C)C(=O)OC | C=CC1=CC=CC=C1 | 0.46 | 0.52
Methyl methacrylate | Styrene | CC(=C)C(=O)OC | C=CC1=CC=CC=C1 | 0.42 | 0.54
Methyl methacrylate | Styrene | CC(=C)C(=O)OC | C=CC1=CC=CC=C1 | 0.5 | 0.44
Methyl methacrylate | Styrene | CC(=C)C(=O)OC | C=CC1=CC=CC=C1 | 0.46 | 0.52
Methyl methacrylate | Styrene | CC(=C)C(=O)OC | C=CC1=CC=CC=C1 | 0.44 | 0.5
Methyl methacrylate | Styrene | CC(=C)C(=O)OC | C=CC1=CC=CC=C1 | 0.49 | 0.56
Methyl methacrylate | Styrene | CC(=C)C(=O)OC | C=CC1=CC=CC=C1 | 0.49 | 0.53
Methyl methacrylate | Styrene | CC(=C)C(=O)OC | C=CC1=CC=CC=C1 | 0.409 | 0.485
Methyl methacrylate | Styrene | CC(=C)C(=O)OC | C=CC1=CC=CC=C1 | 0.504 | 0.48
Methyl methacrylate | Styrene | CC(=C)C(=O)OC | C=CC1=CC=CC=C1 | 0.611 | 0.371
Methyl methacrylate | Styrene | CC(=C)C(=O)OC | C=CC1=CC=CC=C1 | 0.59 | 0.62
Methyl methacrylate | Styrene | CC(=C)C(=O)OC | C=CC1=CC=CC=C1 | 0.6 | 0.52
Methyl methacrylate | Styrene | CC(=C)C(=O)OC | C=CC1=CC=CC=C1 | 0.63 | 0.5
Methyl methacrylate | Styrene | CC(=C)C(=O)OC | C=CC1=CC=CC=C1 | 0.58 | 0.55
Methyl methacrylate | Styrene | CC(=C)C(=O)OC | C=CC1=CC=CC=C1 | 0.64 | 0.55
Methyl methacrylate | Styrene | CC(=C)C(=O)OC | C=CC1=CC=CC=C1 | 0.41 | 0.41
Methyl methacrylate | Styrene | CC(=C)C(=O)OC | C=CC1=CC=CC=C1 | 0.454 | 0.472
Methyl methacrylate | Styrene | CC(=C)C(=O)OC | C=CC1=CC=CC=C1 | 0.464 | 0.497
Methyl methacrylate | Styrene | CC(=C)C(=O)OC | C=CC1=CC=CC=C1 | 0.422 | 0.432
Methyl methacrylate | Styrene | CC(=C)C(=O)OC | C=CC1=CC=CC=C1 | 0.41 | 0.57
Methyl methacrylate | Styrene | CC(=C)C(=O)OC | C=CC1=CC=CC=C1 | 0.314 | 0.275
Methyl methacrylate | 4-Vinylpyridine | CC(=C)C(=O)OC | C=CC1=CC=NC=C1 | 0.57 | 0.77
Methyl methacrylate | 4-Vinylpyridine | CC(=C)C(=O)OC | C=CC1=CC=NC=C1 | 0.54 | 0.99
Methyl methacrylate | 2-Vinylpyridine | CC(=C)C(=O)OC | C=CC1=CC=CC=N1 | 0.42 | 0.73
Methyl methacrylate | 2-Vinylpyridine | CC(=C)C(=O)OC | C=CC1=CC=CC=N1 | 0.4 | 0.86
Methyl methacrylate | 2-Vinylpyridine | CC(=C)C(=O)OC | C=CC1=CC=CC=N1 | 0.35 | 0.76
Methyl methacrylate | 2-Vinylpyridine | CC(=C)C(=O)OC | C=CC1=CC=CC=N1 | 0.31 | 0.64
Methyl methacrylate | 2-Vinylpyridine | CC(=C)C(=O)OC | C=CC1=CC=CC=N1 | 0.27 | 1.1
Methyl methacrylate | 3-Methylstyrene | CC(=C)C(=O)OC | CC1=CC(=CC=C1)C=C | 0.48 | 0.53
Methyl methacrylate | 3-Methylstyrene | CC(=C)C(=O)OC | CC1=CC(=CC=C1)C=C | 0.38 | 0.36
Methyl methacrylate | 3-Methylstyrene | CC(=C)C(=O)OC | CC1=CC(=CC=C1)C=C | 0.41 | 0.51
Methyl methacrylate | 3-Methylstyrene | CC(=C)C(=O)OC | CC1=CC(=CC=C1)C=C | 0.512 | 0.486
Methyl methacrylate | Triallyl cyanurate | CC(=C)C(=O)OC | C=CCOC1=NC(=NC(=N1)OCC=C)OCC=C | 16.12 | -0.005
Methyl methacrylate | Isobutyl acrylate | CC(=C)C(=O)OC | CC(C)COC(=O)C=C | 4.1 | 0.135
Methyl methacrylate | Isobutyl acrylate | CC(=C)C(=O)OC | CC(C)COC(=O)C=C | 1.04 | 0.29
Methyl methacrylate | Glycidyl methacrylate | CC(=C)C(=O)OC | CC(=C)C(=O)OCC1CO1 | 0.71 | 0.52
Methyl methacrylate | Glycidyl methacrylate | CC(=C)C(=O)OC | CC(=C)C(=O)OCC1CO1 | 0.726 | 0.934
Methyl methacrylate | Glycidyl methacrylate | CC(=C)C(=O)OC | CC(=C)C(=O)OCC1CO1 | 0.8 | 1.05
Methyl methacrylate | Glycidyl methacrylate | CC(=C)C(=O)OC | CC(=C)C(=O)OCC1CO1 | 0.688 | 0.501
Methyl methacrylate | N-Tert-butylacrylamide | CC(=C)C(=O)OC | CC(C)(C)NC(=O)C=C | 0.25 | 2.83
Methyl methacrylate | 2-Chloroethyl vinyl ether | CC(=C)C(=O)OC | C=COCCCl | 18.8 | 0
Methyl methacrylate | Bis(2-chloroethyl) vinylphosphonate | CC(=C)C(=O)OC | C=CP(=O)(OCCCl)OCCCl | 29.9 | 0.26
Methyl methacrylate | Diallyl phthalate | CC(=C)C(=O)OC | C=CCOC(=O)C1=CC=CC=C1C(=O)OCC=C | 26.56 | -0.001
Methyl methacrylate | Diallyl phthalate | CC(=C)C(=O)OC | C=CCOC(=O)C1=CC=CC=C1C(=O)OCC=C | 22.73 | 0.029
Methyl methacrylate | Diallyl phthalate | CC(=C)C(=O)OC | C=CCOC(=O)C1=CC=CC=C1C(=O)OCC=C | 21.52 | 0.076
Methyl methacrylate | Methyl 2-cyanoacrylate | CC(=C)C(=O)OC | COC(=O)C(=C)C#N | 0.21 | 0.03
Methyl methacrylate | Methyl 2-cyanoacrylate | CC(=C)C(=O)OC | COC(=O)C(=C)C#N | 0.068 | 0.135
Methyl methacrylate | 2-Methyl-5-vinylpyridine | CC(=C)C(=O)OC | CC1=NC=C(C=C1)C=C | 0.42 | 0.54
Methyl methacrylate | Butyl acrylate | CC(=C)C(=O)OC | CCCCOC(=O)C=C | 0.92 | 0.13
Methyl methacrylate | Butyl acrylate | CC(=C)C(=O)OC | CCCCOC(=O)C=C | 2.86 | 0.11
Methyl methacrylate | Butyl acrylate | CC(=C)C(=O)OC | CCCCOC(=O)C=C | 1.88 | 0.43
Methyl methacrylate | Acenaphthylene | CC(=C)C(=O)OC | C1=CC2=C3C(=C1)C=CC3=CC=C2 | 0.36 | 1.05
Methyl methacrylate | Acenaphthylene | CC(=C)C(=O)OC | C1=CC2=C3C(=C1)C=CC3=CC=C2 | 0.38 | 0.99
Methyl methacrylate | Acenaphthylene | CC(=C)C(=O)OC | C1=CC2=C3C(=C1)C=CC3=CC=C2 | 0.44 | 2.25
Methyl methacrylate | 1,1-Diphenylethylene | CC(=C)C(=O)OC | C=C(C1=CC=CC=C1)C2=CC=CC=C2 | 2.1 | 0.09
Methyl methacrylate | 1,1-Diphenylethylene | CC(=C)C(=O)OC | C=C(C1=CC=CC=C1)C2=CC=CC=C2 | 8.7 | 0
Methyl methacrylate | Phenylacetylene | CC(=C)C(=O)OC | C#CC1=CC=CC=C1 | 1.5 | 0.2
Methyl methacrylate | Phenylacetylene | CC(=C)C(=O)OC | C#CC1=CC=CC=C1 | -0.06 | 1.69
Methyl methacrylate | Phenylacetylene | CC(=C)C(=O)OC | C#CC1=CC=CC=C1 | 1.111 | 0.07
Methyl methacrylate | Diallylcyanamide | CC(=C)C(=O)OC | C=CCN(CC=C)C#N | 25 | 0.04
Methyl methacrylate | Diallylcyanamide | CC(=C)C(=O)OC | C=CCN(CC=C)C#N | 25 | 0.04
Methyl methacrylate | tert-Butyl methacrylate | CC(=C)C(=O)OC | CC(=C)C(=O)OC(C)(C)C | 0.96 | 1.35
Methyl methacrylate | Vinyl bromide | CC(=C)C(=O)OC | C=CBr | 14.11 | 0.12
Methyl methacrylate | Vinyl bromide | CC(=C)C(=O)OC | C=CBr | 17.1 | 0.33
Methyl methacrylate | Vinyl bromide | CC(=C)C(=O)OC | C=CBr | 25.1 | 0.052
Methyl methacrylate | Vinyl bromide | CC(=C)C(=O)OC | C=CBr | 19.84 | 0.05
Methyl methacrylate | 4-Methylstyrene | CC(=C)C(=O)OC | CC1=CC=C(C=C1)C=C | 0.345 | 0.46
Methyl methacrylate | 4-Methylstyrene | CC(=C)C(=O)OC | CC1=CC=C(C=C1)C=C | 0.4 | 0.44
Methyl methacrylate | 4-Methoxystyrene | CC(=C)C(=O)OC | COC1=CC=C(C=C1)C=C | 0.29 | 0.32
Methyl methacrylate | Methacrylic anhydride | CC(=C)C(=O)OC | CC(=C)C(=O)OC(=O)C(=C)C | 0.22 | 1.58
Methyl methacrylate | Acrylophenone | CC(=C)C(=O)OC | C=CC(=O)C1=CC=CC=C1 | 0.71 | 0.59
Methyl methacrylate | 2,4,6-Trimethylstyrene | CC(=C)C(=O)OC | CC1=CC(=C(C(=C1)C)C=C)C | 1.511 | 0.083
Methyl methacrylate | 2,4,6-Trimethylstyrene | CC(=C)C(=O)OC | CC1=CC(=C(C(=C1)C)C=C)C | 1.45 | -0.01
Methyl methacrylate | 2,4,6-Trimethylstyrene | CC(=C)C(=O)OC | CC1=CC(=C(C(=C1)C)C=C)C | 1.45 | 0.01
Methyl methacrylate | Vinyl benzoate | CC(=C)C(=O)OC | C=COC(=O)C1=CC=CC=C1 | 20.3 | 0.07
Methyl methacrylate | Methacryloyl chloride | CC(=C)C(=O)OC | CC(=C)C(=O)Cl | 0.45 | 0.2
Methyl methacrylate | Methacryloyl chloride | CC(=C)C(=O)OC | CC(=C)C(=O)Cl | 0.45 | 0.2
Methyl methacrylate | 2-Hydroxypropyl methacrylate | CC(=C)C(=O)OC | CC(COC(=O)C(=C)C)O | 0.824 | 0.63
Methyl methacrylate | 2-Hydroxypropyl methacrylate | CC(=C)C(=O)OC | CC(COC(=O)C(=C)C)O | 0.192 | 0.81
Methyl methacrylate | 2-Hydroxypropyl methacrylate | CC(=C)C(=O)OC | CC(COC(=O)C(=C)C)O | 0.75 | 1.5
Methyl methacrylate | N-(Hydroxymethyl)acrylamide | CC(=C)C(=O)OC | C=CC(=O)NCO | 1.62 | 0.7
Methyl methacrylate | N-(Hydroxymethyl)acrylamide | CC(=C)C(=O)OC | C=CC(=O)NCO | 1.62 | 0.7
Methyl methacrylate | N-(Hydroxymethyl)acrylamide | CC(=C)C(=O)OC | C=CC(=O)NCO | 1.62 | 0.7
Methyl methacrylate | N-(Hydroxymethyl)acrylamide | CC(=C)C(=O)OC | C=CC(=O)NCO | 1.62 | 0.7
Methyl methacrylate | N-Phenylmaleimide | CC(=C)C(=O)OC | C1=CC=C(C=C1)N2C(=O)C=CC2=O | 0.98 | 0.3
Methyl methacrylate | N-Phenylmaleimide | CC(=C)C(=O)OC | C1=CC=C(C=C1)N2C(=O)C=CC2=O | 1.014 | 0.164
Methyl methacrylate | N-Phenylmaleimide | CC(=C)C(=O)OC | C1=CC=C(C=C1)N2C(=O)C=CC2=O | 0.91 | 0.3
Methyl methacrylate | Triallyl isocyanurate | CC(=C)C(=O)OC | C=CCN1C(=O)N(C(=O)N(C1=O)CC=C)CC=C | 16.88 | -0.49
Methyl methacrylate | 4-Chlorostyrene | CC(=C)C(=O)OC | C=CC1=CC=C(C=C1)Cl | 0.5 | 1.37
Methyl methacrylate | 4-Chlorostyrene | CC(=C)C(=O)OC | C=CC1=CC=C(C=C1)Cl | 0.334 | 0.77
Methyl methacrylate | 4-Chlorostyrene | CC(=C)C(=O)OC | C=CC1=CC=C(C=C1)Cl | 0.42 | 0.89
Methyl methacrylate | 4-Chlorostyrene | CC(=C)C(=O)OC | C=CC1=CC=C(C=C1)Cl | 0.43 | 0.47
Methyl methacrylate | 4-Vinylbenzoic acid | CC(=C)C(=O)OC | C=CC1=CC=C(C=C1)C(=O)O | 0.398 | 1.16
Methyl methacrylate | 2,5-Dichlorostyrene | CC(=C)C(=O)OC | C=CC1=C(C=CC(=C1)Cl)Cl | 0.44 | 2.66
Methyl methacrylate | 1-(2-Chlorophenyl)-1H-pyrrole-2,5-dione | CC(=C)C(=O)OC | C1=CC=C(C(=C1)N2C(=O)C=CC2=O)Cl | 2.1 | 0.1
Methyl methacrylate | 2-Chlorostyrene | CC(=C)C(=O)OC | C=CC1=CC=CC=C1Cl | 0.46 | 1.34
Methyl methacrylate | 2-Chlorostyrene | CC(=C)C(=O)OC | C=CC1=CC=CC=C1Cl | 0.5 | 1.37
Methyl methacrylate | 9-Vinylcarbazole | CC(=C)C(=O)OC | C=CN1C2=CC=CC=C2C3=CC=CC=C31 | 1.55 | 0.14
Methyl methacrylate | 9-Vinylcarbazole | CC(=C)C(=O)OC | C=CN1C2=CC=CC=C2C3=CC=CC=C31 | 2.12 | 0.033
Methyl methacrylate | 9-Vinylcarbazole | CC(=C)C(=O)OC | C=CN1C2=CC=CC=C2C3=CC=CC=C31 | 1.8 | 0.06
Methyl methacrylate | 9-Vinylcarbazole | CC(=C)C(=O)OC | C=CN1C2=CC=CC=C2C3=CC=CC=C31 | 0.57 | 0.75
Methyl methacrylate | 9-Vinylcarbazole | CC(=C)C(=O)OC | C=CN1C2=CC=CC=C2C3=CC=CC=C31 | 1.84 | 0.08
Methyl methacrylate | 9-Vinylcarbazole | CC(=C)C(=O)OC | C=CN1C2=CC=CC=C2C3=CC=CC=C31 | 0.44 | 0.33
Methyl methacrylate | 9-Vinylcarbazole | CC(=C)C(=O)OC | C=CN1C2=CC=CC=C2C3=CC=CC=C31 | 2.123 | 0.031
Methyl methacrylate | 1-(4-Methylphenyl)-1H-pyrrole-2,5-dione | CC(=C)C(=O)OC | CC1=CC=C(C=C1)N2C(=O)C=CC2=O | 0.83 | 0.34
Methyl methacrylate | 2,3-Dichloro-1,3-butadiene | CC(=C)C(=O)OC | C=C(C(=C)Cl)Cl | 0.08 | 11.04
Methyl methacrylate | 4-tert-Butylstyrene | CC(=C)C(=O)OC | CC(C)(C)C1=CC=C(C=C1)C=C | 0.44 | 0.5
Methyl methacrylate | 2-Chloroethyl methacrylate | CC(=C)C(=O)OC | CC(=C)C(=O)OCCCl | 1.156 | 0.97
Methyl methacrylate | 2-Chloroethyl methacrylate | CC(=C)C(=O)OC | CC(=C)C(=O)OCCCl | 0.55 | 0.48
Methyl methacrylate | 4-Bromostyrene | CC(=C)C(=O)OC | C=CC1=CC=C(C=C1)Br | 0.4 | 1.1
Methyl methacrylate | 2-Chloroethyl acrylate | CC(=C)C(=O)OC | C=CC(=O)OCCCl | 2.15 | 0.37
Methyl methacrylate | N-Propyl methacrylate | CC(=C)C(=O)OC | CCCOC(=O)C(=C)C | 1.21 | 1.24
Methyl methacrylate | 9-Vinylanthracene | CC(=C)C(=O)OC | C=CC1=C2C=CC=CC2=CC3=CC=CC=C31 | 4.068 | 0.117
Methyl methacrylate | Benzyl methacrylate | CC(=C)C(=O)OC | CC(=C)C(=O)OCC1=CC=CC=C1 | 0.808 | 1.112
Methyl methacrylate | Benzyl methacrylate | CC(=C)C(=O)OC | CC(=C)C(=O)OCC1=CC=CC=C1 | 0.93 | 1.05
Methyl methacrylate | Benzyl methacrylate | CC(=C)C(=O)OC | CC(=C)C(=O)OCC1=CC=CC=C1 | 0.78 | 1.38
Methyl methacrylate | Heptyl acrylate | CC(=C)C(=O)OC | CCCCCCCOC(=O)C=C | 2.51 | 0.46
Methyl methacrylate | 3-(Trimethoxysilyl)propyl methacrylate | CC(=C)C(=O)OC | CC(=C)C(=O)OCCC[Si](OC)(OC)OC | 0.788 | 2.06
Methyl methacrylate | N,N-Diethylacrylamide | CC(=C)C(=O)OC | CCN(CC)C(=O)C=C | 1.65 | 0.41
Methyl methacrylate | 2-(Dimethylamino)ethyl methacrylate | CC(=C)C(=O)OC | CC(=C)C(=O)OCCN(C)C | 0.699 | 1.2
Methyl methacrylate | 2-Methyl-3-phenyl-1-propene | CC(=C)C(=O)OC | CC(=C)CC1=CC=CC=C1 | 0.68 | 0.04
Methyl methacrylate | 2-Methyl-3-phenyl-1-propene | CC(=C)C(=O)OC | CC(=C)CC1=CC=CC=C1 | 0.68 | 0.04
Methyl methacrylate | MALEIMIDE, N-o-TOLYL- | CC(=C)C(=O)OC | CC1=CC=CC=C1N2C(=O)C=CC2=O | 2.22 | 0.09
Methyl methacrylate | Isopropyl methacrylate | CC(=C)C(=O)OC | CC(C)OC(=O)C(=C)C | 0.89 | 1.2
Methyl methacrylate | Ethyl 2-(hydroxymethyl)acrylate | CC(=C)C(=O)OC | CCOC(=O)C(=C)CO | 1.26 | 1.34
Methyl methacrylate | Vinyl butyrate | CC(=C)C(=O)OC | CCCC(=O)OC=C | 25 | 0.03
Methyl methacrylate | 2,6-Dichlorostyrene | CC(=C)C(=O)OC | C=CC1=C(C=CC=C1Cl)Cl | 1.98 | -0.15
Methyl methacrylate | 2,6-Dichlorostyrene | CC(=C)C(=O)OC | C=CC1=C(C=CC=C1Cl)Cl | 1.98 | 0.15
Methyl methacrylate | Maleimide, N-ethyl-2-methyl- | CC(=C)C(=O)OC | CCN1C(=O)C=C(C1=O)C | 3.25 | -0.04
Methyl methacrylate | 2,3,4,5,6-Pentachlorostyrene | CC(=C)C(=O)OC | C=CC1=C(C(=C(C(=C1Cl)Cl)Cl)Cl)Cl | 3.65 | 0.3
Methyl methacrylate | 2-(Diethylamino)ethyl methacrylate | CC(=C)C(=O)OC | CCN(CC)CCOC(=O)C(=C)C | 0.843 | 1.44
Methyl methacrylate | Phenyl acrylate | CC(=C)C(=O)OC | C=CC(=O)OC1=CC=CC=C1 | 1.56 | 0.45
Methyl methacrylate | Phenyl acrylate | CC(=C)C(=O)OC | C=CC(=O)OC1=CC=CC=C1 | 1.54 | 0.416
Methyl methacrylate | Octadecyl acrylate | CC(=C)C(=O)OC | CCCCCCCCCCCCCCCCCCOC(=O)C=C | 2.477 | 0.464
Methyl methacrylate | 1,4-Divinylbenzene | CC(=C)C(=O)OC | C=CC1=CC=C(C=C1)C=C | 2.1 | 0.09
Methyl methacrylate | 1,4-Divinylbenzene | CC(=C)C(=O)OC | C=CC1=CC=C(C=C1)C=C | 8.7 | 0
Methyl methacrylate | 2,2,3,3,4,4,4-Heptafluorobutyl acrylate | CC(=C)C(=O)OC | C=CC(=O)OCC(C(C(F)(F)F)(F)F)(F)F | 0.084 | 0.177
Methyl methacrylate | 2,2,3,3,4,4,4-Heptafluorobutyl acrylate | CC(=C)C(=O)OC | C=CC(=O)OCC(C(C(F)(F)F)(F)F)(F)F | 1.387 | 0.177
Methyl methacrylate | 3-Nitrostyrene | CC(=C)C(=O)OC | C=CC1=CC(=CC=C1)[N+](=O)[O-] | 0.35 | 0.8
Methyl methacrylate | Dimethyl itaconate | CC(=C)C(=O)OC | COC(=O)CC(=C)C(=O)OC | 3.34 | -0.156
Methyl methacrylate | Dimethyl itaconate | CC(=C)C(=O)OC | COC(=O)CC(=C)C(=O)OC | 1.2 | 0.3
Methyl methacrylate | Diethyl vinylphosphonate | CC(=C)C(=O)OC | CCOP(=O)(C=C)OCC | 11.1 | 0.04
Methyl methacrylate | Phenyl vinyl ether | CC(=C)C(=O)OC | C=COC1=CC=CC=C1 | 11.34 | 0.01
Methyl methacrylate | Phenyl vinyl ether | CC(=C)C(=O)OC | C=COC1=CC=CC=C1 | 2.8 | 0
Methyl methacrylate | 2-Methylallyl acetate | CC(=C)C(=O)OC | CC(=C)COC(=O)C | 0.16 | 2.81
Methyl methacrylate | 1-Vinylnaphthalene | CC(=C)C(=O)OC | C=CC1=CC=CC2=CC=CC=C21 | 0.321 | 0.574
Methyl methacrylate | N-Octadecylacrylamide | CC(=C)C(=O)OC | CCCCCCCCCCCCCCCCCCNC(=O)C=C | 4.119 | 0.42
Methyl methacrylate | N-Octadecylacrylamide | CC(=C)C(=O)OC | CCCCCCCCCCCCCCCCCCNC(=O)C=C | 4.119 | 0.42
Methyl methacrylate | 2-Methyleneglutaronitrile | CC(=C)C(=O)OC | C=C(CCC#N)C#N | 1.36 | 0.12
Methyl methacrylate | 2-Methyleneglutaronitrile | CC(=C)C(=O)OC | C=C(CCC#N)C#N | 1.27 | 0.12
Methyl methacrylate | 1-(Chloromethyl)-4-vinylbenzene | CC(=C)C(=O)OC | C=CC1=CC=C(C=C1)CCl | 0.408 | 0.91
Methyl methacrylate | 1-(Chloromethyl)-4-vinylbenzene | CC(=C)C(=O)OC | C=CC1=CC=C(C=C1)CCl | 0.46 | 1.02
Methyl methacrylate | N-Phenylmethacrylamide | CC(=C)C(=O)OC | CC(=C)C(=O)NC1=CC=CC=C1 | 1.95 | 0.28
Methyl methacrylate | N-Phenylmethacrylamide | CC(=C)C(=O)OC | CC(=C)C(=O)NC1=CC=CC=C1 | 1.42 | 0.56
Methyl methacrylate | N-Cyclohexylmaleimide | CC(=C)C(=O)OC | C1CCC(CC1)N2C(=O)C=CC2=O | 1.35 | 0.24
Methyl methacrylate | N-Cyclohexylmaleimide | CC(=C)C(=O)OC | C1CCC(CC1)N2C(=O)C=CC2=O | 1.31 | 0.19
Methyl methacrylate | N-Cyclohexylmaleimide | CC(=C)C(=O)OC | C1CCC(CC1)N2C(=O)C=CC2=O | 2.26 | 0.106
Methyl methacrylate | N-Benzylmaleimide | CC(=C)C(=O)OC | C1=CC=C(C=C1)CN2C(=O)C=CC2=O | 1.28 | 0.03
Methyl methacrylate | Phenyl vinyl sulfide | CC(=C)C(=O)OC | C=CSC1=CC=CC=C1 | 0.79 | 0.06
Methyl methacrylate | Phenyl vinyl sulfide | CC(=C)C(=O)OC | C=CSC1=CC=CC=C1 | 0.85 | 0.08
Methyl methacrylate | 4-Benzoyl-3-hydroxyphenyl methacrylate | CC(=C)C(=O)OC | CC(=C)C(=O)OC1=CC(=C(C=C1)C(=O)C2=CC=CC=C2)O | 0.315 | 1.65
Methyl methacrylate | 3-Bromostyrene | CC(=C)C(=O)OC | C=CC1=CC(=CC=C1)Br | 0.48 | 1.17
Methyl methacrylate | Dibutyl itaconate | CC(=C)C(=O)OC | CCCCOC(=O)CC(=C)C(=O)OCCCC | 1.33 | 0.717
Methyl methacrylate | Dibutyl itaconate | CC(=C)C(=O)OC | CCCCOC(=O)CC(=C)C(=O)OCCCC | 0.8 | 0.4
Methyl methacrylate | Itaconic anhydride | CC(=C)C(=O)OC | C=C1CC(=O)OC1=O | 0.155 | 1.17
Methyl methacrylate | Phenyl methacrylate | CC(=C)C(=O)OC | CC(=C)C(=O)OC1=CC=CC=C1 | 0.53 | 1.67
Methyl methacrylate | Phenyl methacrylate | CC(=C)C(=O)OC | CC(=C)C(=O)OC1=CC=CC=C1 | 0.58 | 1.69
Methyl methacrylate | Phenyl methacrylate | CC(=C)C(=O)OC | CC(=C)C(=O)OC1=CC=CC=C1 | 0.56 | 1.72
Methyl methacrylate | Phenyl methacrylate | CC(=C)C(=O)OC | CC(=C)C(=O)OC1=CC=CC=C1 | 0.66 | 1.55
Methyl methacrylate | Phenyl methacrylate | CC(=C)C(=O)OC | CC(=C)C(=O)OC1=CC=CC=C1 | 0.55 | 0.99
Methyl methacrylate | Benzyl acrylate | CC(=C)C(=O)OC | C=CC(=O)OCC1=CC=CC=C1 | 2.23 | 0.19
Methyl methacrylate | 2-Methyl-1-vinylimidazole | CC(=C)C(=O)OC | CC1=NC=CN1C=C | 4 | 0.047
Methyl methacrylate | 2-Methyl-1-vinylimidazole | CC(=C)C(=O)OC | CC1=NC=CN1C=C | 3.48 | 0.003
Methyl methacrylate | (1-Phenylvinyl)phosphonic acid | CC(=C)C(=O)OC | C=C(C1=CC=CC=C1)P(=O)(O)O | 1.362 | 0.063
Methyl methacrylate | (1-Phenylvinyl)phosphonic acid | CC(=C)C(=O)OC | C=C(C1=CC=CC=C1)P(=O)(O)O | 1.362 | -0.063
Methyl methacrylate | 4-Cyanostyrene | CC(=C)C(=O)OC | C=CC1=CC=C(C=C1)C#N | 0.22 | 1.41
Methyl methacrylate | N-(Methoxymethyl)methacrylamide | CC(=C)C(=O)OC | CC(=C)C(=O)NCOC | 1.678 | 0.265
Methyl methacrylate | 3-Vinyloxazolidin-2-one | CC(=C)C(=O)OC | C=CN1CCOC1=O | 6.75 | 0.04
Methyl methacrylate | 3-Vinyloxazolidin-2-one | CC(=C)C(=O)OC | C=CN1CCOC1=O | 9.46 | 0.027
Methyl methacrylate | 2-Bromoethyl methacrylate | CC(=C)C(=O)OC | CC(=C)C(=O)OCCBr | 0.79 | 1.18
Methyl methacrylate | Vinyltrimethylsilane | CC(=C)C(=O)OC | C[Si](C)(C)C=C | 35.66 | 0.028
Methyl methacrylate | 2-Methoxyethyl methacrylate | CC(=C)C(=O)OC | CC(=C)C(=O)OCCOC | 0.402 | 1.055
Methyl methacrylate | 1-(4-Hydroxyphenyl)-1H-pyrrole-2,5-dione | CC(=C)C(=O)OC | C1=CC(=CC=C1N2C(=O)C=CC2=O)O | 1.392 | 0.345
Methyl methacrylate | 4-Methoxyphenyl methacrylate | CC(=C)C(=O)OC | CC(=C)C(=O)OC1=CC=C(C=C1)OC | 0.72 | 1.19
Methyl methacrylate | 2-Bromoacrylic acid | CC(=C)C(=O)OC | C=C(C(=O)O)Br | 0.37 | 0.11
Methyl methacrylate | 2-Isopropenyl-2-oxazoline | CC(=C)C(=O)OC | CC(=C)C1=NCCO1 | 0.69 | 0.99
Methyl methacrylate | 2-Isopropenyl-2-oxazoline | CC(=C)C(=O)OC | CC(=C)C1=NCCO1 | 0.69 | 0.99
Methyl methacrylate | 2-Naphthyl methacrylate | CC(=C)C(=O)OC | CC(=C)C(=O)OC1=CC2=CC=CC=C2C=C1 | 0.75 | 0.85
Methyl methacrylate | 2-Naphthyl methacrylate | CC(=C)C(=O)OC | CC(=C)C(=O)OC1=CC2=CC=CC=C2C=C1 | 0.602 | 2.57
Methyl methacrylate | 2-Naphthyl methacrylate | CC(=C)C(=O)OC | CC(=C)C(=O)OC1=CC2=CC=CC=C2C=C1 | 0.581 | 2.53
Methyl methacrylate | 2-Naphthyl methacrylate | CC(=C)C(=O)OC | CC(=C)C(=O)OC1=CC2=CC=CC=C2C=C1 | 0.532 | 1.91
Methyl methacrylate | 2-Naphthyl methacrylate | CC(=C)C(=O)OC | CC(=C)C(=O)OC1=CC2=CC=CC=C2C=C1 | 0.614 | 4.41
Methyl methacrylate | 2-Naphthyl methacrylate | CC(=C)C(=O)OC | CC(=C)C(=O)OC1=CC2=CC=CC=C2C=C1 | 0.623 | 3.83
Methyl methacrylate | p-Tolyl methacrylate | CC(=C)C(=O)OC | CC1=CC=C(C=C1)OC(=O)C(=C)C | 0.59 | 1.28
Methyl methacrylate | 2-Acetoxyethyl methacrylate | CC(=C)C(=O)OC | CC(=C)C(=O)OCCOC(=O)C | 0.94 | 1.12
Methyl methacrylate | 2-Propenoic acid, 2-methyl-, thiiranylmethyl ester | CC(=C)C(=O)OC | CC(=C)C(=O)OCC1CS1 | 0.83 | 0.97
Methyl methacrylate | 2-Nitrobutyl acrylate | CC(=C)C(=O)OC | CCC(COC(=O)C=C)[N+](=O)[O-] | 1.19 | 0.27
Methyl methacrylate | (2,2-Dimethyl-1,3-dioxolan-4-yl)methyl methacrylate | CC(=C)C(=O)OC | CC(=C)C(=O)OCC1COC(O1)(C)C | 0.9 | 1.1
Methyl methacrylate | Diethyl 2-vinylcyclopropane-1,1-dicarboxylate | CC(=C)C(=O)OC | CCOC(=O)C1(CC1C=C)C(=O)OCC | 4.21 | 0.223
Methyl methacrylate | Diethyl 2-vinylcyclopropane-1,1-dicarboxylate | CC(=C)C(=O)OC | CCOC(=O)C1(CC1C=C)C(=O)OCC | 18.3 | 0.111
Methyl methacrylate | Vinylphenyldimethylsilane | CC(=C)C(=O)OC | C[Si](C)(C=C)C1=CC=CC=C1 | 29.79 | -0.009
Methyl methacrylate | N,N-Dimethyl-4-vinylaniline | CC(=C)C(=O)OC | CN(C)C1=CC=C(C=C1)C=C | 0.204 | 0.101
Methyl methacrylate | Propane, 2-ethenylthio- | CC(=C)C(=O)OC | CC(C)SC=C | 0.822 | 0.046
Methyl methacrylate | Vinyl ethyl sulfoxide | CC(=C)C(=O)OC | CCS(=O)C=C | 11.17 | 0.37
Methyl methacrylate | Methyl 2-phenylacrylate | CC(=C)C(=O)OC | COC(=O)C(=C)C1=CC=CC=C1 | 0.21 | 0
Methyl methacrylate | Methyl 2-phenylacrylate | CC(=C)C(=O)OC | COC(=O)C(=C)C1=CC=CC=C1 | 0.3 | 0
Methyl methacrylate | 2-((2-Methyl-1-oxo-2-propenyl)oxy)benzoic acid | CC(=C)C(=O)OC | CC(=C)C(=O)OC1=CC=CC=C1C(=O)O | 0.908 | 1.37
Methyl methacrylate | N-Vinylsuccinimide | CC(=C)C(=O)OC | C=CN1C(=O)CCC1=O | 9.94 | 0.048
Methyl methacrylate | N-Vinylsuccinimide | CC(=C)C(=O)OC | C=CN1C(=O)CCC1=O | 0.01 | 0.059
Methyl methacrylate | N-Vinylsuccinimide | CC(=C)C(=O)OC | C=CN1C(=O)CCC1=O | 0.01 | -0.059
Methyl methacrylate | 5-Ethyl-2-vinylpyridine | CC(=C)C(=O)OC | CCC1=CN=C(C=C1)C=C | 0.39 | 0.68
Methyl methacrylate | N-Methylolmaleimide | CC(=C)C(=O)OC | C1=CC(=O)N(C1=O)CO | 1.745 | 0.263
Methyl methacrylate | 1H-Pyrrole-2,5-dione, 1-(2,6-dimethylphenyl)- | CC(=C)C(=O)OC | CC1=C(C(=CC=C1)C)N2C(=O)C=CC2=O | 3.62 | 0.07
Methyl methacrylate | N-Butylmaleimide | CC(=C)C(=O)OC | CCCCN1C(=O)C=CC1=O | 1.41 | -0.1
Methyl methacrylate | N-Butylmaleimide | CC(=C)C(=O)OC | CCCCN1C(=O)C=CC1=O | 1.41 | 0.1
Methyl methacrylate | 1-(3,5-Dimethylphenyl)-1H-pyrrole-2,5-dione | CC(=C)C(=O)OC | CC1=CC(=CC(=C1)N2C(=O)C=CC2=O)C | 1.63 | 0.28
Methyl methacrylate | 1-(3-Methylphenyl)-1h-pyrrole-2,5-dione | CC(=C)C(=O)OC | CC1=CC(=CC=C1)N2C(=O)C=CC2=O | 1.18 | 0.22
Methyl methacrylate | Tert-butyl vinylcarbamate | CC(=C)C(=O)OC | CC(C)(C)OC(=O)NC=C | 1.87 | 0.17
Methyl methacrylate | 4-Chlorophenyl acrylate | CC(=C)C(=O)OC | C=CC(=O)OC1=CC=C(C=C1)Cl | 1.01 | 0.235
Methyl methacrylate | 4-Chlorophenyl acrylate | CC(=C)C(=O)OC | C=CC(=O)OC1=CC=C(C=C1)Cl | 1.09 | 0.3
Methyl methacrylate | 1-(2,6-diethylphenyl)-1H-pyrrole-2,5-dione | CC(=C)C(=O)OC | CCC1=C(C(=CC=C1)CC)N2C(=O)C=CC2=O | 4.78 | 0.05
Methyl methacrylate | 2-Ethenylsulfanyl-1,3-benzothiazole | CC(=C)C(=O)OC | C=CSC1=NC2=CC=CC=C2S1 | 1.25 | 0.43
Methyl methacrylate | 1-(2-Hydroxyethyl)-1H-pyrrole-2,5-dione | CC(=C)C(=O)OC | C1=CC(=O)N(C1=O)CCO | 1.396 | 0.201
Methyl methacrylate | 1-Hexylpyrrole-2,5-dione | CC(=C)C(=O)OC | CCCCCCN1C(=O)C=CC1=O | 1.9 | 0.1
Methyl methacrylate | 1,1-Dimethyl-2-acetoxyethylene | CC(=C)C(=O)OC | CC(=COC(=O)C)C | 10 | 0
Methyl methacrylate | Benzene, (1-methoxyethenyl)- | CC(=C)C(=O)OC | COC(=C)C1=CC=CC=C1 | 2.5 | -0.02
Methyl methacrylate | Benzene, (1-methoxyethenyl)- | CC(=C)C(=O)OC | COC(=C)C1=CC=CC=C1 | 2.5 | 0.02
Methyl methacrylate | 2-Chloro-N,N-dimethyl-acrylamide | CC(=C)C(=O)OC | CN(C)C(=O)C(=C)Cl | 2.71 | -0.159
Methyl methacrylate | 2-Chloro-N,N-dimethyl-acrylamide | CC(=C)C(=O)OC | CN(C)C(=O)C(=C)Cl | 2.71 | 0.159
Methyl methacrylate | Dimethyl 1-methylvinylphosphonate | CC(=C)C(=O)OC | CC(=C)P(=O)(OC)OC | 30 | 0.2
Methyl methacrylate | Methyl 2-benzylacrylate | CC(=C)C(=O)OC | COC(=O)C(=C)CC1=CC=CC=C1 | 2.36 | 0.173
Methyl methacrylate | Methyl 2-benzylacrylate | CC(=C)C(=O)OC | COC(=O)C(=C)CC1=CC=CC=C1 | 3.9 | 0.09
Methyl methacrylate | 2-Vinylbenzofuran | CC(=C)C(=O)OC | C=CC1=CC2=CC=CC=C2O1 | 0.006 | 3.89
Methyl methacrylate | Diethyl fumarate | CC(=C)C(=O)OC | CCOC(=O)C=CC(=O)OCC | 40.3 | 0.04
Methyl methacrylate | Diethyl fumarate | CC(=C)C(=O)OC | CCOC(=O)C=CC(=O)OCC | 2.1 | 0.05
Methyl methacrylate | 1-Methyl-4-(vinyloxy)benzene | CC(=C)C(=O)OC | CC1=CC=C(C=C1)OC=C | 2.6 | 0
Methyl methacrylate | 2-Methyl-N-phenylmaleimide | CC(=C)C(=O)OC | CC1=CC(=O)N(C1=O)C2=CC=CC=C2 | 3.081 | 0.001
Methyl methacrylate | 1-(3-(Trifluoromethyl)phenyl)-1h-pyrrole-2,5-dione | CC(=C)C(=O)OC | C1=CC(=CC(=C1)N2C(=O)C=CC2=O)C(F)(F)F | 1.57 | 0.1
Methyl methacrylate | 3-Chloro-1-phenylpyrrole-2,5-dione | CC(=C)C(=O)OC | C1=CC=C(C=C1)N2C(=O)C=C(C2=O)Cl | 0.657 | 0.077
Methyl methacrylate | 2-methyl-N-(4-methylphenyl)prop-2-enamide | CC(=C)C(=O)OC | CC1=CC=C(C=C1)NC(=O)C(=C)C | 1.43 | 0.78
Methyl methacrylate | N-(2,6-diisopropylphenyl)maleimide | CC(=C)C(=O)OC | CC(C)C1=C(C(=CC=C1)C(C)C)N2C(=O)C=CC2=O | 10.9 | 0.02
Methyl methacrylate | Methyl 2-(trifluoromethyl)acrylate | CC(=C)C(=O)OC | COC(=O)C(=C)C(F)(F)F | 1.8 | -0.17
Methyl methacrylate | Methyl 2-(trifluoromethyl)acrylate | CC(=C)C(=O)OC | COC(=O)C(=C)C(F)(F)F | 3.2 | 0
Methyl methacrylate | Methyl 2-(trifluoromethyl)acrylate | CC(=C)C(=O)OC | COC(=O)C(=C)C(F)(F)F | 2.3 | 0.1
Methyl methacrylate | Methyl 2-(trifluoromethyl)acrylate | CC(=C)C(=O)OC | COC(=O)C(=C)C(F)(F)F | 1.11 | -0.016
Methyl methacrylate | 4-(2,5-Dioxo-3-methyl-3-pyrroline-1-yl)benzoic acid ethyl ester | CC(=C)C(=O)OC | CCOC(=O)C1=CC=C(C=C1)N2C(=O)C=C(C2=O)C | 2.72 | -0.027
Methyl methacrylate | 2-benzyl-3a,4,7,7a-tetrahydro-1H-4,7-methanoisoindole-1,3(2H)-dione | CC(=C)C(=O)OC | C1C2C=CC1C3C2C(=O)N(C3=O)CC4=CC=CC=C4 | 30.5 | 0
Methyl methacrylate | 2-benzyl-3a,4,7,7a-tetrahydro-1H-4,7-methanoisoindole-1,3(2H)-dione | CC(=C)C(=O)OC | C1C2C=CC1C3C2C(=O)N(C3=O)CC4=CC=CC=C4 | 108 | 0
Methyl methacrylate | 4,4-Dimethylpent-1-en-3-one | CC(=C)C(=O)OC | CC(C)(C)C(=O)C=C | 1.21 | 0.65
Methyl methacrylate | 2-Ethenyl-5-methylfuran | CC(=C)C(=O)OC | CC1=CC=C(O1)C=C | 0.183 | 0.867
Methyl methacrylate | Chloromethyl methacrylate | CC(=C)C(=O)OC | CC(=C)C(=O)OCCl | 0.477 | 1.02
Methyl methacrylate | 2-(2,5-Dihydro-3,4-dimethyl-2,5-dioxo-1H-pyrrol-1-yl)ethyl methacrylate | CC(=C)C(=O)OC | CC1=C(C(=O)N(C1=O)CCOC(=O)C(=C)C)C | 0.51 | 1.1
Methyl methacrylate | Naphthyl methacrylate | CC(=C)C(=O)OC | CC(=C)C(=O)OC1=CC=CC2=CC=CC=C21 | 0.77 | 1.8
Methyl methacrylate | Naphthyl methacrylate | CC(=C)C(=O)OC | CC(=C)C(=O)OC1=CC=CC2=CC=CC=C21 | 0.809 | 1.68
Methyl methacrylate | Naphthyl methacrylate | CC(=C)C(=O)OC | CC(=C)C(=O)OC1=CC=CC2=CC=CC=C21 | 0.851 | 2.62
Methyl methacrylate | Naphthyl methacrylate | CC(=C)C(=O)OC | CC(=C)C(=O)OC1=CC=CC2=CC=CC=C21 | 0.61 | 1.52
Methyl methacrylate | Methacrylic acid 4-acetylphenyl ester | CC(=C)C(=O)OC | CC(=C)C(=O)OC1=CC=C(C=C1)C(=O)C | 0.47 | 0.67
Methyl methacrylate | 1H-Pyrrole-2,5-dione, 3-chloro-1-(4-methylphenyl)- | CC(=C)C(=O)OC | CC1=CC=C(C=C1)N2C(=O)C=C(C2=O)Cl | 0.564 | 0.029
Methyl methacrylate | 2-Propenoic acid, 2-methyl-, diphenylmethyl ester | CC(=C)C(=O)OC | CC(=C)C(=O)OC(C1=CC=CC=C1)C2=CC=CC=C2 | 0.81 | 1.07
Methyl methacrylate | Diethyl maleate | CC(=C)C(=O)OC | CCOC(=O)C=CC(=O)OCC | 341 | -0.1
Methyl methacrylate | Diethyl maleate | CC(=C)C(=O)OC | CCOC(=O)C=CC(=O)OCC | 20 | 0
Methyl methacrylate | Diethyl maleate | CC(=C)C(=O)OC | CCOC(=O)C=CC(=O)OCC | 285.8 | -0.02
Methyl methacrylate | Diisopropyl fumarate | CC(=C)C(=O)OC | CC(C)OC(=O)C=CC(=O)OC(C)C | 23 | 0.17
Methyl methacrylate | Dibutyltinmaleate | CC(=C)C(=O)OC | CCCC[Sn+2]CCCC.C(=CC(=O)[O-])C(=O)[O-] | 72.7 | -0.095
Methyl methacrylate | Chlorophenyl acrylate | CC(=C)C(=O)OC | C=CC(=O)OC1=CC=CC=C1Cl | 1.25 | 0.4
Methyl methacrylate | Methyl 2-(acetoxymethyl)acrylate | CC(=C)C(=O)OC | CC(=O)OCC(=C)C(=O)OC | 0.91 | 0.24
Methyl methacrylate | Phosphonic acid, (1-bromoethenyl)-, diethyl ester | CC(=C)C(=O)OC | CCOP(=O)(C(=C)Br)OCC | 1.25 | 0.04
Methyl methacrylate | 1-Ethenoxy-2-methylbenzene | CC(=C)C(=O)OC | CC1=CC=CC=C1OC=C | 1.8 | 0.1
Methyl methacrylate | Oxazole, 4,5-dihydro-4,4-dimethyl-2-(1-methylethenyl)- | CC(=C)C(=O)OC | CC(=C)C1=NC(CO1)(C)C | 0.53 | 0.82
Methyl methacrylate | 1-Methyl-3-methylene-2-pyrrolidinone | CC(=C)C(=O)OC | CN1CCC(=C)C1=O | 0.577 | 0.24
Methyl methacrylate | 2-Methyl-5-vinyltetrazole | CC(=C)C(=O)OC | CN1N=C(N=N1)C=C | 1.026 | 0.486
Methyl methacrylate | 3-Vinylthiophene | CC(=C)C(=O)OC | C=CC1=CSC=C1 | 0.563 | 0.25
Methyl methacrylate | 1-(4-Vinylphenyl)ethanone | CC(=C)C(=O)OC | CC(=O)C1=CC=C(C=C1)C=C | 0.33 | 1.65
Methyl methacrylate | Methacryloyl isocyanate | CC(=C)C(=O)OC | CC(=C)C(=O)N=C=O | 0.75 | 0.35
Methyl methacrylate | 2-Methylene-1,3-dithiane | CC(=C)C(=O)OC | C=C1SCCCS1 | 0.08 | 4.12
Methyl methacrylate | 2-Propenoic acid, 2-(acetyloxy)-, ethyl ester | CC(=C)C(=O)OC | CCOC(=O)C(=C)OC(=O)C | 1.65 | 0.608
Methyl methacrylate | 1-benzyl-3-methyl-2,5-dihydro-1H-pyrrole-2,5-dione | CC(=C)C(=O)OC | CC1=CC(=O)N(C1=O)CC2=CC=CC=C2 | 2.77 | 0.02
Methyl methacrylate | Chloromethyl vinyl ketone | CC(=C)C(=O)OC | C=CC(=O)CCl | 0.121 | 0.593
Methyl methacrylate | 1-(p-Chlorophenyl)-4-methyl-2,5-dihydro-1H-pyrrole-2,5-dione | CC(=C)C(=O)OC | CC1=CC(=O)N(C1=O)C2=CC=C(C=C2)Cl | 2.93 | -0.01
Methyl methacrylate | 3-Butene-1,1,3-tricarboxylic acid, trimethyl ester | CC(=C)C(=O)OC | COC(=O)C(CC(=C)C(=O)OC)C(=O)OC | 3.7 | 0.04
Methyl methacrylate | 1-(Ethenyloxy)-3-methylbenzene | CC(=C)C(=O)OC | CC1=CC(=CC=C1)OC=C | 3.3 | 0.2
Methyl methacrylate | 2-Vinylpyridazine-3(2H)-one | CC(=C)C(=O)OC | C=CN1C(=O)C=CC=N1 | 0.63 | 1.56
Methyl methacrylate | 2-Ethenyl-6-methylpyridazin-3(2H)-one | CC(=C)C(=O)OC | CC1=NN(C(=O)C=C1)C=C | 0.16 | 0.3
Methyl methacrylate | 2-Ethenyl-6-methylpyridazin-3(2H)-one | CC(=C)C(=O)OC | CC1=NN(C(=O)C=C1)C=C | 0.86 | 0.56
Methyl methacrylate | 2-Vinyl-6-phenylpyridazine-3(2H)-one | CC(=C)C(=O)OC | C=CN1C(=O)C=CC(=N1)C2=CC=CC=C2 | 0.58 | 0.49
Methyl methacrylate | 4-Chlorophenyl 2-methylprop-2-enoate | CC(=C)C(=O)OC | CC(=C)C(=O)OC1=CC=C(C=C1)Cl | 0.54 | 1.08
Methyl methacrylate | 1,3-dimethyl-2,5-dihydro-1H-pyrrole-2,5-dione | CC(=C)C(=O)OC | CC1=CC(=O)N(C1=O)C | 3.24 | 0.15
Methyl methacrylate | Ethyl 3-oxopent-4-enoate | CC(=C)C(=O)OC | CCOC(=O)CC(=O)C=C | 0.555 | 3.39
Methyl methacrylate | Ethyl 3-oxopent-4-enoate | CC(=C)C(=O)OC | CCOC(=O)CC(=O)C=C | 0.424 | 2.02
Methyl methacrylate | Ethyl 3-oxopent-4-enoate | CC(=C)C(=O)OC | CCOC(=O)CC(=O)C=C | 0.591 | 3.06
Methyl methacrylate | Ethyl 3-oxopent-4-enoate | CC(=C)C(=O)OC | CCOC(=O)CC(=O)C=C | 0.443 | 1.67
Methyl methacrylate | Ethyl 3-oxopent-4-enoate | CC(=C)C(=O)OC | CCOC(=O)CC(=O)C=C | 0.34 | 1.24
Methyl methacrylate | Ethyl 3-oxopent-4-enoate | CC(=C)C(=O)OC | CCOC(=O)CC(=O)C=C | 0.57 | 1.72
Methyl methacrylate | Ethyl 3-oxopent-4-enoate | CC(=C)C(=O)OC | CCOC(=O)CC(=O)C=C | 0.606 | 1.69
Methyl methacrylate | Ethyl 3-oxopent-4-enoate | CC(=C)C(=O)OC | CCOC(=O)CC(=O)C=C | 0.269 | 0.72
Methyl methacrylate | Ethyl 3-oxopent-4-enoate | CC(=C)C(=O)OC | CCOC(=O)CC(=O)C=C | 0.715 | 1.55
Methyl methacrylate | Ethyl 3-oxopent-4-enoate | CC(=C)C(=O)OC | CCOC(=O)CC(=O)C=C | 0.528 | 1.09
Methyl methacrylate | Dimethyl 2,6-dimethylideneheptanedioate | CC(=C)C(=O)OC | COC(=O)C(=C)CCCC(=C)C(=O)OC | 2.36 | 0.53
Methyl methacrylate | Isobutyl vinyl sulfide | CC(=C)C(=O)OC | CC(C)CSC=C | 0.89 | 0.05
Methyl methacrylate | Isobutyl vinyl sulfide | CC(=C)C(=O)OC | CC(C)CSC=C | 0.985 | 0.021
Methyl methacrylate | Isobutyl vinyl sulfide | CC(=C)C(=O)OC | CC(C)CSC=C | 0.88 | 0.03
Methyl methacrylate | 1,2-Dihydro-1-methylenebenzocyclobutene | CC(=C)C(=O)OC | C=C1CC2=CC=CC=C12 | 0.32 | 0.46
Methyl methacrylate | 2-[(2-Methylacryloyl)oxy]-1H-isoindole-1,3(2H)-dione | CC(=C)C(=O)OC | CC(=C)C(=O)ON1C(=O)C2=CC=CC=C2C1=O | 0.69 | 1.45
Methyl methacrylate | 3-Nitrophenyl prop-2-enoate | CC(=C)C(=O)OC | C=CC(=O)OC1=CC=CC(=C1)[N+](=O)[O-] | 0.928 | 1.04
Methyl methacrylate | 1-Methyl-3-methylidenepyrrolidine-2,5-dione | CC(=C)C(=O)OC | CN1C(=O)CC(=C)C1=O | 0.38 | 1.12
Methyl methacrylate | Methyl 2-(phenoxymethyl)prop-2-enoate | CC(=C)C(=O)OC | COC(=O)C(=C)COC1=CC=CC=C1 | 1.13 | 0.755
Methyl methacrylate | 2-Methyl-N-(4-nitrophenyl)prop-2-enamide | CC(=C)C(=O)OC | CC(=C)C(=O)NC1=CC=C(C=C1)[N+](=O)[O-] | 5.05 | 0.29
Methyl methacrylate | 2-Propenoic acid, 2-methyl-, (1,1-dimethylethyl)dimethylsilyl ester | CC(=C)C(=O)OC | CC(=C)C(=O)O[Si](C)(C)C(C)(C)C | 0.897 | 0.725
Methyl methacrylate | 4-Methylphenyl prop-2-enoate | CC(=C)C(=O)OC | CC1=CC=C(C=C1)OC(=O)C=C | 1.45 | 0.223
Methyl methacrylate | 4-Bromophenyl acrylate | CC(=C)C(=O)OC | C=CC(=O)OC1=CC=C(C=C1)Br | 0.926 | 0.191
Methyl methacrylate | 2-[(Dimethylcarbamoyl)oxy]ethyl 2-methylprop-2-enoate | CC(=C)C(=O)OC | CC(=C)C(=O)OCCOC(=O)N(C)C | 0.59 | 0.42
Methyl methacrylate | p-Isopropenylphenyl glycidyl ether | CC(=C)C(=O)OC | CC(=C)C1=CC=C(C=C1)OCC2CO2 | 0.81 | 0.4
Methyl methacrylate | 2-Vinylhydroquinone | CC(=C)C(=O)OC | C=CC1=C(C=CC(=C1)O)O | 0.49 | 0.02
Methyl methacrylate | Methyl(diphenyl)silyl 2-methylprop-2-enoate | CC(=C)C(=O)OC | CC(=C)C(=O)O[Si](C)(C1=CC=CC=C1)C2=CC=CC=C2 | 0.438 | 0.38
Methyl methacrylate | 2-(4-Chlorobenzyl)acrylic acid methyl ester | CC(=C)C(=O)OC | COC(=O)C(=C)CC1=CC=C(C=C1)Cl | 1.87 | 0.255
Methyl methacrylate | Ethyl 4-methyl-3-oxopent-4-enoate | CC(=C)C(=O)OC | CCOC(=O)CC(=O)C(=C)C | 0.597 | 2.56
Methyl methacrylate | Ethyl 4-methyl-3-oxopent-4-enoate | CC(=C)C(=O)OC | CCOC(=O)CC(=O)C(=C)C | 0.38 | 0.748
Methyl methacrylate | Ethyl 4-methyl-3-oxopent-4-enoate | CC(=C)C(=O)OC | CCOC(=O)CC(=O)C(=C)C | 0.513 | 1.14
Methyl methacrylate | Ethyl 4-methyl-3-oxopent-4-enoate | CC(=C)C(=O)OC | CCOC(=O)CC(=O)C(=C)C | 0.43 | 0.952
Methyl methacrylate | Ethyl 4-methyl-3-oxopent-4-enoate | CC(=C)C(=O)OC | CCOC(=O)CC(=O)C(=C)C | 0.474 | 1.67
Methyl methacrylate | Ethyl 4-methyl-3-oxopent-4-enoate | CC(=C)C(=O)OC | CCOC(=O)CC(=O)C(=C)C | 0.581 | 1.04
Methyl methacrylate | Ethyl 4-methyl-3-oxopent-4-enoate | CC(=C)C(=O)OC | CCOC(=O)CC(=O)C(=C)C | 0.616 | 1.05
Methyl methacrylate | Ethyl 4-methyl-3-oxopent-4-enoate | CC(=C)C(=O)OC | CCOC(=O)CC(=O)C(=C)C | 0.663 | 0.725
Methyl methacrylate | Ethyl 4-methyl-3-oxopent-4-enoate | CC(=C)C(=O)OC | CCOC(=O)CC(=O)C(=C)C | 0.528 | 1.09
Methyl methacrylate | 1-Propyl-3-methyl-3-pyrroline-2,5-dione | CC(=C)C(=O)OC | CCCN1C(=O)C=C(C1=O)C | 3.23 | -0.03
Methyl methacrylate | 3-Chloro-1-methyl-1H-pyrrole-2,5-dione | CC(=C)C(=O)OC | CN1C(=O)C=C(C1=O)Cl | 0.63 | 0.11
Methyl methacrylate | Methacrylic acid tert-butyldiphenylsilyl ester | CC(=C)C(=O)OC | CC(=C)C(=O)O[Si](C1=CC=CC=C1)(C2=CC=CC=C2)C(C)(C)C | 0.636 | 0.396
Methyl methacrylate | 2-(4-Methoxybenzyl)acrylic acid methyl ester | CC(=C)C(=O)OC | COC1=CC=C(C=C1)CC(=C)C(=O)OC | 1.71 | 0.13
Methyl methacrylate | (2-Oxopyrrolidin-1-yl)methyl 2-methylprop-2-enoatato | CC(=C)C(=O)OC | CC(=C)C(=O)OCN1CCCC1=O | 0.421 | 0.694
Methyl methacrylate | N-Acryloyl-D-glucamine | CC(=C)C(=O)OC | C=CC(=O)NCC(C(C(C(CO)O)O)O)O | 3.75 | 0.05
Methyl methacrylate | (2,4-dimethyl-5H-1,3-oxazol-4-yl)methyl prop-2-enoate | CC(=C)C(=O)OC | CC1=NC(CO1)(C)COC(=O)C=C | 0.41 | 0.11
Methyl methacrylate | 1-(4-Vinylphenyl)-2-propanol | CC(=C)C(=O)OC | CC(CC1=CC=C(C=C1)C=C)O | 0.24 | 0.98
Methyl methacrylate | [Ethenyl-bis(trimethoxysilyloxy)silyl] trimethyl silicate | CC(=C)C(=O)OC | CO[Si](OC)(OC)O[Si](C=C)(O[Si](OC)(OC)OC)O[Si](OC)(OC)OC | 34 | 0.02
Methyl methacrylate | 2-Methylprop-2-enoate;triphenylstannanylium | CC(=C)C(=O)OC | CC(=C)C(=O)[O-].C1=CC=C(C=C1)[Sn+](C2=CC=CC=C2)C3=CC=CC=C3 | 0.6 | 0.68
Methyl methacrylate | 2-Methylprop-2-enoate;trimethylstannanylium | CC(=C)C(=O)OC | CC(=C)C(=O)[O-].C[Sn+](C)C | 0.63 | 1.07
Methyl methacrylate | 2-Methylprop-2-enoate;trimethylstannanylium | CC(=C)C(=O)OC | CC(=C)C(=O)[O-].C[Sn+](C)C | 0.6 | 0.68
Methyl methacrylate | Dibenzoic acid 2-vinyl-1,4-phenylene ester | CC(=C)C(=O)OC | C=CC1=C(C=CC(=C1)OC(=O)C2=CC=CC=C2)OC(=O)C3=CC=CC=C3 | 0.34 | 0.41
Methyl methacrylate | 1-(2-Chloroethyl)-3-methylidenepyrrolidine-2,5-dione | CC(=C)C(=O)OC | C=C1CC(=O)N(C1=O)CCCl | 0 | 0.54
Methyl methacrylate | 1-Butyl-3-methyl-1H-pyrrole-2,5-dione | CC(=C)C(=O)OC | CCCCN1C(=O)C=C(C1=O)C | 2.17 | -0.12
Methyl methacrylate | 1-Benzyl-5-methyl-3-methylidenepyrrolidin-2-one | CC(=C)C(=O)OC | CC1CC(=C)C(=O)N1CC2=CC=CC=C2 | 0.387 | 2.28
Methyl methacrylate | 1-Benzyl-5-methyl-3-methylidenepyrrolidin-2-one | CC(=C)C(=O)OC | CC1CC(=C)C(=O)N1CC2=CC=CC=C2 | 0.387 | 2.28
Methyl methacrylate | 3-Methyl-1-(2-methylpropyl)pyrrole-2,5-dione | CC(=C)C(=O)OC | CC1=CC(=O)N(C1=O)CC(C)C | 1.78 | -0.18
Methyl methacrylate | [4-(3-Methyl-2,5-dioxopyrrol-1-yl)phenyl] acetate | CC(=C)C(=O)OC | CC1=CC(=O)N(C1=O)C2=CC=C(C=C2)OC(=O)C | 1.88 | 0.18
Methyl methacrylate | N-(4-Bromophenyl)methacrylamide | CC(=C)C(=O)OC | CC(=C)C(=O)NC1=CC=C(C=C1)Br | 3.48 | 0.38
Methyl methacrylate | 3-Methyl-1-(2-methylphenyl)pyrrole-2,5-dione | CC(=C)C(=O)OC | CC1=CC=CC=C1N2C(=O)C=C(C2=O)C | 2.75 | 0.003
Methyl methacrylate | 2-Methylprop-2-enoate;triethylstannanylium | CC(=C)C(=O)OC | CC[Sn+](CC)CC.CC(=C)C(=O)[O-] | 0.62 | 0.87
Methyl methacrylate | Me-thyl 4-vinyldithiobenzoate | CC(=C)C(=O)OC | CSC(=S)C1=CC=C(C=C1)C=C | 0.151 | 0.3
Methyl methacrylate | n,n-Divinylaniline | CC(=C)C(=O)OC | C=CN(C=C)C1=CC=CC=C1 | 1.06 | 0.005
Methyl methacrylate | 1-Ethenyl-3-ethylurea | CC(=C)C(=O)OC | CCNC(=O)NC=C | 1.85 | -0.008
Methyl methacrylate | N,4-dimethyl-N-vinylbenzenesulfonamide | CC(=C)C(=O)OC | CC1=CC=C(C=C1)S(=O)(=O)N(C)C=C | 1.87 | -1.83
Methyl methacrylate | 3-Methoxycarbonylbut-3-enoate | CC(=C)C(=O)OC | COC(=O)C(=C)CC(=O)[O-] | 1.1 | 0.139
Methyl methacrylate | 2-(Acryloyloxy)-9H-thioxanthene-9-one | CC(=C)C(=O)OC | C=CC(=O)OC1=CC2=C(C=C1)SC3=CC=CC=C3C2=O | 1.36 | 0.5
Methyl methacrylate | Vinyl ethyl oxalate | CC(=C)C(=O)OC | CCOC(=O)C(=O)OC=C | 4.74 | -0.05
Methyl methacrylate | 1-(4-Bromophenyl)-4-ethenyltriazole | CC(=C)C(=O)OC | C=CC1=CN(N=N1)C2=CC=C(C=C2)Br | 0.832 | 0.266
Methyl methacrylate | Cyanomethyl 2-methylprop-2-enoate | CC(=C)C(=O)OC | CC(=C)C(=O)OCC#N | 0.399 | 0.73
Methyl methacrylate | Tributyl tin methacrylate | CC(=C)C(=O)OC | CCCC[Sn+](CCCC)CCCC.CC(=C)C(=O)[O-] | 0.58 | 0.62
Methyl methacrylate | Tributyl tin methacrylate | CC(=C)C(=O)OC | CCCC[Sn+](CCCC)CCCC.CC(=C)C(=O)[O-] | 0.62 | 0.87
Methyl methacrylate | 1-Ethyl-3-methylidenepyrrolidine-2,5-dione | CC(=C)C(=O)OC | CCN1C(=O)CC(=C)C1=O | 0.486 | 0.42
Methyl methacrylate | 2-[(Diethoxyphosphoryl)oxy]ethyl prop-2-enoate | CC(=C)C(=O)OC | CCOP(=O)(OCC)OCCOC(=O)C=C | 2.37 | 0.486
Methyl methacrylate | 2-[(Diethoxyphosphoryl)oxy]ethyl prop-2-enoate | CC(=C)C(=O)OC | CCOP(=O)(OCC)OCCOC(=O)C=C | 2.23 | 0.521
Methyl methacrylate | 2-[(Diethoxyphosphoryl)oxy]ethyl prop-2-enoate | CC(=C)C(=O)OC | CCOP(=O)(OCC)OCCOC(=O)C=C | 1.87 | 0.946
Methyl methacrylate | 2-[(Diethoxyphosphoryl)oxy]ethyl prop-2-enoate | CC(=C)C(=O)OC | CCOP(=O)(OCC)OCCOC(=O)C=C | 1.97 | 1.16
Methyl methacrylate | 2-[(Diethoxyphosphoryl)oxy]ethyl prop-2-enoate | CC(=C)C(=O)OC | CCOP(=O)(OCC)OCCOC(=O)C=C | 2.1 | 0.42
Methyl methacrylate | 2-[(Diethoxyphosphoryl)oxy]ethyl prop-2-enoate | CC(=C)C(=O)OC | CCOP(=O)(OCC)OCCOC(=O)C=C | 2.56 | 0.258
Methyl methacrylate | 2-[(Diethoxyphosphoryl)oxy]ethyl prop-2-enoate | CC(=C)C(=O)OC | CCOP(=O)(OCC)OCCOC(=O)C=C | 2.04 | 0.0701
Methyl methacrylate | 1,1-Diphenylethyl 2-methylprop-2-enoate | CC(=C)C(=O)OC | CC(=C)C(=O)OC(C)(C1=CC=CC=C1)C2=CC=CC=C2 | 0.72 | 0.77
Methyl methacrylate | (3,5-Dimethyl-1-adamantyl) 2-methylprop-2-enoate | CC(=C)C(=O)OC | CC(=C)C(=O)OC12CC3CC(C1)(CC(C3)(C2)C)C | 0.68 | 0.45
Methyl methacrylate | 3-Chloro-1-(4-chlorophenyl)pyrrole-2,5-dione | CC(=C)C(=O)OC | C1=CC(=CC=C1N2C(=O)C=C(C2=O)Cl)Cl | 0.562 | 0.02
Methyl methacrylate | 3-Chloro-1-ethylpyrrole-2,5-dione | CC(=C)C(=O)OC | CCN1C(=O)C=C(C1=O)Cl | 0.53 | 0.13
Methyl methacrylate | 1-(4-methoxyphenyl)-3-methyl-1H-pyrrole-2,5-dione | CC(=C)C(=O)OC | CC1=CC(=O)N(C1=O)C2=CC=C(C=C2)OC | 3.16 | -0.1
Methyl methacrylate | 1-Isopropyl-3-methyl-1H-pyrrole-2,5-dione | CC(=C)C(=O)OC | CC1=CC(=O)N(C1=O)C(C)C | 2.7 | 0.09
Methyl methacrylate | 1-Tert-butyl-3-methylpyrrole-2,5-dione | CC(=C)C(=O)OC | CC1=CC(=O)N(C1=O)C(C)(C)C | 2.88 | 0.038
Methyl methacrylate | 2,2-Dimethylaminoethyl methacrylate | CC(=C)C(=O)OC | CC(=C)C(=O)OCC(NC)NC | 0.42 | 1.01
Methyl methacrylate | 1-Benzyl-3-methylenepyrrolidine-2,5-dione | CC(=C)C(=O)OC | C=C1CC(=O)N(C1=O)CC2=CC=CC=C2 | 0.46 | 1.06
Methyl methacrylate | 2-Chloroprop-1-enyl acetate | CC(=C)C(=O)OC | CC(=COC(=O)C)Cl | 1 | 0
Methyl methacrylate | Methacrylic acid methylthiomethyl ester | CC(=C)C(=O)OC | CC(=C)C(=O)OCSC | 0.639 | 1.1
Methyl methacrylate | 1-(4-Chlorocyclohexyl)prop-2-en-1-one | CC(=C)C(=O)OC | C=CC(=O)C1CCC(CC1)Cl | 0.77 | 0.51
Methyl methacrylate | 1-(4-Vinylphenyl)-1-propanol | CC(=C)C(=O)OC | CCC(C1=CC=C(C=C1)C=C)O | 0.26 | 1
Methyl methacrylate | 1-Hexyl-3-methylpyrrole-2,5-dione | CC(=C)C(=O)OC | CCCCCCN1C(=O)C=C(C1=O)C | 2.38 | -0.08
Methyl methacrylate | 1-Hexyl-3-methylpyrrole-2,5-dione | CC(=C)C(=O)OC | CCCCCCN1C(=O)C=C(C1=O)C | 2.38 | -0.18
Methyl methacrylate | Ethyl 4-(4-methoxyanilino)-2-methylidene-4-oxobutanoate | CC(=C)C(=O)OC | CCOC(=O)C(=C)CC(=O)NC1=CC=C(C=C1)OC | 1.31 | 0.43
Methyl methacrylate | Propyl 4-(4-chloroanilino)-2-methylidene-4-oxobutanoate | CC(=C)C(=O)OC | CCCOC(=O)C(=C)CC(=O)NC1=CC=C(C=C1)Cl | 1.26 | 0.31
Methyl methacrylate | Ethyl 4-(3-propoxycarbonylbut-3-enoylamino)benzoate | CC(=C)C(=O)OC | CCCOC(=O)C(=C)CC(=O)NC1=CC=C(C=C1)C(=O)OCC | 1 | 0.53
Methyl methacrylate | Ethyl 4-(3-ethoxycarbonylbut-3-enoylamino)benzoate | CC(=C)C(=O)OC | CCOC(=O)C1=CC=C(C=C1)NC(=O)CC(=C)C(=O)OCC | 1.21 | 0.48
Methyl methacrylate | Ethyl 4-(4-chloroanilino)-2-methylidene-4-oxobutanoate | CC(=C)C(=O)OC | CCOC(=O)C(=C)CC(=O)NC1=CC=C(C=C1)Cl | 1.24 | 0.36
Methyl methacrylate | Propyl 4-(4-methylanilino)-2-methylidene-4-oxobutanoate | CC(=C)C(=O)OC | CCCOC(=O)C(=C)CC(=O)NC1=CC=C(C=C1)C | 1.11 | 0.28
Methyl methacrylate | Ethyl 4-(4-methylanilino)-2-methylidene-4-oxobutanoate | CC(=C)C(=O)OC | CCOC(=O)C(=C)CC(=O)NC1=CC=C(C=C1)C | 1.43 | 0.63
Methyl methacrylate | (2,6-Diphenylphenyl) 2-methylprop-2-enoate | CC(=C)C(=O)OC | CC(=C)C(=O)OC1=C(C=CC=C1C2=CC=CC=C2)C3=CC=CC=C3 | 1.42 | 0.071
Methyl methacrylate | Propyl 4-(4-methoxyanilino)-2-methylidene-4-oxobutanoate | CC(=C)C(=O)OC | CCCOC(=O)C(=C)CC(=O)NC1=CC=C(C=C1)OC | 1.03 | 0.4
Methyl methacrylate | 2-(2-Phenylethylamino)ethyl 2-methylprop-2-enoate | CC(=C)C(=O)OC | CC(=C)C(=O)OCCNCCC1=CC=CC=C1 | 0.523 | 0.296
Methyl methacrylate | 2-Chloro-2,3,3,3-tetrafluoropropyl 2-methylprop-2-enoate | CC(=C)C(=O)OC | CC(=C)C(=O)OCC(C(F)(F)F)(F)Cl | 0.984 | 0.583
Methyl methacrylate | 2-Ethenylbicyclo[4.2.0]octa-1,3,5-triene | CC(=C)C(=O)OC | C=CC1=CC=CC2=C1CC2 | 0.6 | 1.47
Methyl methacrylate | 5-(4-Ethenylphenyl)-2-phenyl-2H-tetrazole | CC(=C)C(=O)OC | C=CC1=CC=C(C=C1)C2=NN(N=N2)C3=CC=CC=C3 | 0.7 | 0.4
Methyl methacrylate | 3-Chloro-1-(4-methoxyphenyl)-1H-pyrrole-2,5-dione | CC(=C)C(=O)OC | COC1=CC=C(C=C1)N2C(=O)C=C(C2=O)Cl | 0.556 | 0.064
Methyl methacrylate | Tributyl(3-ethenylphenyl)stannane | CC(=C)C(=O)OC | CCCC[Sn](CCCC)(CCCC)C1=CC=CC(=C1)C=C | 0.69 | 0.03
Methyl methacrylate | 6-Methyl-2-vinyl-4,5-dihydropyridazin-3(2H)-one | CC(=C)C(=O)OC | CC1=NN(C(=O)CC1)C=C | 1.19 | 0.08
Methyl methacrylate | CID 85566106 | CC(=C)C(=O)OC | C=C(C#N)C(C(C(F)(F)F)(F)F)(F)F | 1.9 | 0
Methyl methacrylate | 3-Chloro-1-(2-chloroethyl)pyrrole-2,5-dione | CC(=C)C(=O)OC | C1=C(C(=O)N(C1=O)CCCl)Cl | 0.94 | 0.05
Methyl methacrylate | 3-Chloro-1-(2-chloroethyl)pyrrole-2,5-dione | CC(=C)C(=O)OC | C1=C(C(=O)N(C1=O)CCCl)Cl | 0.59 | 0.11
Methyl methacrylate | Methacryloxysulfolane | CC(=C)C(=O)OC | CC(=C)C(=O)OC1CCCS1(=O)=O | 1.07 | 7.16
Methyl methacrylate | Propyl 4-anilino-2-methylidene-4-oxobutanoate | CC(=C)C(=O)OC | CCCOC(=O)C(=C)CC(=O)NC1=CC=CC=C1 | 1.13 | 0.15
Methyl methacrylate | Ethyl 4-anilino-2-methylidene-4-oxobutanoate | CC(=C)C(=O)OC | CCOC(=O)C(=C)CC(=O)NC1=CC=CC=C1 | 1.32 | 0.47
Methyl methacrylate | (Methacryloylthio)thioformic acid O-ethyl ester | CC(=C)C(=O)OC | CCOC(=S)SC(=O)C(=C)C | 0.76 | 0.6
Methyl methacrylate | Ferrocenylmethyl acrylate | CC(=C)C(=O)OC | C=CC(=O)OC[C-]1C=CC=C1.[CH-]1C=CC=C1.[Fe+2] | 2.8 | 0.024
Methyl methacrylate | Ferrocenylmethyl acrylate | CC(=C)C(=O)OC | C=CC(=O)OC[C-]1C=CC=C1.[CH-]1C=CC=C1.[Fe+2] | 2.9 | 0.08
Methyl methacrylate | Vinylferrocene vinylferrocene | CC(=C)C(=O)OC | C=C[C-]1C=CC=C1.C=C[C-]1C=CC=C1.[CH-]1C=CC=C1.[CH-]1C=CC=C1.[Fe+2].[Fe+2] | 1.22 | 0.52
N-Vinyl-2-pyrrolidone | Cinchonan-9-ol, 6'-methoxy-, (8alpha,9R)- | C=CN1CCCC1=O | COC1=CC2=C(C=CN=C2C=C1)C(C3CC4CCN3CC4C=C)O | 2.2 | 0.37
N-Vinyl-2-pyrrolidone | Chlorotrifluoroethylene | C=CN1CCCC1=O | C(=C(F)Cl)(F)F | 0.38 | 0.3
N-Vinyl-2-pyrrolidone | Glycidyl methacrylate | C=CN1CCCC1=O | CC(=C)C(=O)OCC1CO1 | 0.003 | 4.29
N-Vinyl-2-pyrrolidone | 2-Methyl-5-vinylpyridine | C=CN1CCCC1=O | CC1=NC=C(C=C1)C=C | 0.039 | 13
N-Vinyl-2-pyrrolidone | Vinyl benzoate | C=CN1CCCC1=O | C=COC(=O)C1=CC=CC=C1 | 2.507 | 0.408
N-Vinyl-2-pyrrolidone | 2-Hydroxypropyl methacrylate | C=CN1CCCC1=O | CC(COC(=O)C(=C)C)O | -0.019 | 4.841
N-Vinyl-2-pyrrolidone | 2-Chloroethyl acrylate | C=CN1CCCC1=O | C=CC(=O)OCCCl | 0.03 | 0.52
N-Vinyl-2-pyrrolidone | Cyclohexyl acrylate | C=CN1CCCC1=O | C=CC(=O)OC1CCCCC1 | 0.122 | 1.297
N-Vinyl-2-pyrrolidone | Methyl benzylidenecyanoacetate | C=CN1CCCC1=O | COC(=O)C(=CC1=CC=CC=C1)C#N | 0.044 | -0.001
N-Vinyl-2-pyrrolidone | 2-(Allyloxy)-4,6-dichloro-1,3,5-triazine | C=CN1CCCC1=O | C=CCOC1=NC(=NC(=N1)Cl)Cl | 0.98 | 0.5
N-Vinyl-2-pyrrolidone | Phenyl vinyl ether | C=CN1CCCC1=O | C=COC1=CC=CC=C1 | 4.48 | 0.253
N-Vinyl-2-pyrrolidone | Phenyl methacrylate | C=CN1CCCC1=O | CC(=C)C(=O)OC1=CC=CC=C1 | 0.026 | 4.17
N-Vinyl-2-pyrrolidone | Phenyl methacrylate | C=CN1CCCC1=O | CC(=C)C(=O)OC1=CC=CC=C1 | -0.026 | 4.17
N-Vinyl-2-pyrrolidone | (Vinyloxy)cyclohexane | C=CN1CCCC1=O | C=COC1CCCCC1 | 1.91 | -0.11
N-Vinyl-2-pyrrolidone | N-Vinylcaprolactam | C=CN1CCCC1=O | C=CN1CCCCCC1=O | 2.8 | 1.7
N-Vinyl-2-pyrrolidone | N-Vinylcaprolactam | C=CN1CCCC1=O | C=CN1CCCCCC1=O | 2.8 | 1.7
N-Vinyl-2-pyrrolidone | Furfuryl methacrylate | C=CN1CCCC1=O | CC(=C)C(=O)OCC1=CC=CO1 | 0.0036 | 5.16
N-Vinyl-2-pyrrolidone | 2-Bromoethyl methacrylate | C=CN1CCCC1=O | CC(=C)C(=O)OCCBr | 0.02 | 2.44
N-Vinyl-2-pyrrolidone | 2-Bromoacrylic acid | C=CN1CCCC1=O | C=C(C(=O)O)Br | 0.25 | 0.07
N-Vinyl-2-pyrrolidone | 2-Isopropenyl-2-oxazoline | C=CN1CCCC1=O | CC(=C)C1=NCCO1 | 0.01 | 3.5
N-Vinyl-2-pyrrolidone | 2-Isopropenyl-2-oxazoline | C=CN1CCCC1=O | CC(=C)C1=NCCO1 | 0.01 | 3.5
N-Vinyl-2-pyrrolidone | Ethenyl 3-phenyl-2-propenoate | C=CN1CCCC1=O | C=COC(=O)C=CC1=CC=CC=C1 | 0.01 | 1.2
N-Vinyl-2-pyrrolidone | 1,3-Dioxolane, 4-methylene-2-(trichloromethyl)- | C=CN1CCCC1=O | C=C1COC(O1)C(Cl)(Cl)Cl | 2.98 | 0.04
N-Vinyl-2-pyrrolidone | N-Vinylsuccinimide | C=CN1CCCC1=O | C=CN1C(=O)CCC1=O | 0.97 | 3.67
N-Vinyl-2-pyrrolidone | Tert-butyl vinylcarbamate | C=CN1CCCC1=O | CC(C)(C)OC(=O)NC=C | 0.4 | 2.4
N-Vinyl-2-pyrrolidone | 1-(2-Hydroxyethyl)-1H-pyrrole-2,5-dione | C=CN1CCCC1=O | C1=CC(=O)N(C1=O)CCO | 0.002 | 0.038
N-Vinyl-2-pyrrolidone | 6,6-Dimethyl-4,8-dioxaspiro[2.5]oct-1-ene | C=CN1CCCC1=O | CC1(COC2(C=C2)OC1)C | -0.009 | 0.552
N-Vinyl-2-pyrrolidone | 2,4,5-Trichlorophenyl acrylate | C=CN1CCCC1=O | C=CC(=O)OC1=CC(=C(C=C1Cl)Cl)Cl | 0.012 | 0.163
N-Vinyl-2-pyrrolidone | Dioctyl fumarate | C=CN1CCCC1=O | CCCCCCCCOC(=O)C=CC(=O)OCCCCCCCC | 0.02 | 0.04
N-Vinyl-2-pyrrolidone | Vinylcarbamic acid ethyl ester | C=CN1CCCC1=O | CCOC(=O)NC=C | 1.77 | 0.371
N-Vinyl-2-pyrrolidone | 5-Methylhex-5-ene-2,4-dione | C=CN1CCCC1=O | CC(=C)C(=O)CC(=O)C | 0.008 | 5.66
N-Vinyl-2-pyrrolidone | 2-Methylidenebutanedioate;tributylstannanylium | C=CN1CCCC1=O | CCCC[Sn+](CCCC)CCCC.CCCC[Sn+](CCCC)CCCC.C=C(CC(=O)[O-])C(=O)[O-] | 0.21 | 0.065
N-Vinyl-2-pyrrolidone | 2-(Oxiran-2-ylmethoxy)but-3-en-1-ol | C=CN1CCCC1=O | C=CC(CO)OCC1CO1 | 1.4 | 0.06
N-Vinyl-2-pyrrolidone | 2-(Oxiran-2-ylmethoxy)but-3-en-1-ol | C=CN1CCCC1=O | C=CC(CO)OCC1CO1 | 1.4 | 0.06
N-Vinyl-2-pyrrolidone | Sodium acrylamido-2-methyl-1-propyl sulfonate | C=CN1CCCC1=O | CC(C)C(NC(=O)C=C)S(=O)(=O)[O-].[Na+] | 0.13 | 0.66
N-Vinyl-2-pyrrolidone | Sodium styrenesulfonate | C=CN1CCCC1=O | C1=CC=C(C=C1)C=CS(=O)(=O)[O-].[Na+] | 0.084 | 7.19
N-Vinyl-2-pyrrolidone | Ferrocene, [[(2-methyl-1-oxo-2-propenyl)oxy]methyl]- | C=CN1CCCC1=O | CC(=C)C(=O)OCC1=CC=C[CH-]1.[CH-]1C=CC=C1.[Fe+2] | 0.073 | 2.57
N-Vinyl-2-pyrrolidone | Vinylferrocene vinylferrocene | C=CN1CCCC1=O | C=C[C-]1C=CC=C1.C=C[C-]1C=CC=C1.[CH-]1C=CC=C1.[CH-]1C=CC=C1.[Fe+2].[Fe+2] | 0.364 | 0.71
Indene | 4-Chlorostyrene | C1C=CC2=CC=CC=C21 | C=CC1=CC=C(C=C1)Cl | -0.069 | 2.86
Indene | 2-Chlorostyrene | C1C=CC2=CC=CC=C21 | C=CC1=CC=CC=C1Cl | -0.069 | 2.86
Indene | 1-Ethenoxy-1-methyl-4-propan-2-ylcyclohexane | C1C=CC2=CC=CC=C21 | CC(C)C1CCC(CC1)(C)OC=C | 12.64 | 0.67
Allyl methacrylate | 2-Methylidenebutanedioate;tributylstannanylium | CC(=C)C(=O)OCC=C | CCCC[Sn+](CCCC)CCCC.CCCC[Sn+](CCCC)CCCC.C=C(CC(=O)[O-])C(=O)[O-] | 1.08 | 0.038
Methyl acrylate | Vinylidene chloride | COC(=O)C=C | C=C(Cl)Cl | 0.95 | 0.9
Methyl acrylate | Vinylidene chloride | COC(=O)C=C | C=C(Cl)Cl | 0.8 | 0.7
Methyl acrylate | Vinylidene chloride | COC(=O)C=C | C=C(Cl)Cl | 1 | 1
Methyl acrylate | Trichloroethylene | COC(=O)C=C | C(=C(Cl)Cl)Cl | 33 | 0
Methyl acrylate | Methyl methacrylate | COC(=O)C=C | CC(=C)C(=O)OC | 0.4 | 2.15
Methyl acrylate | Indene | COC(=O)C=C | C1C=CC2=CC=CC=C21 | 0.63 | 0.1
Methyl acrylate | Indene | COC(=O)C=C | C1C=CC2=CC=CC=C21 | 0.62 | 0.12
Methyl acrylate | Styrene | COC(=O)C=C | C=CC1=CC=CC=C1 | 0.24 | 0.82
Methyl acrylate | Styrene | COC(=O)C=C | C=CC1=CC=CC=C1 | 0.8 | 0.192
Methyl acrylate | Styrene | COC(=O)C=C | C=CC1=CC=CC=C1 | 0.168 | 0.722
Methyl acrylate | Styrene | COC(=O)C=C | C=CC1=CC=CC=C1 | 0.18 | 0.75
Methyl acrylate | Styrene | COC(=O)C=C | C=CC1=CC=CC=C1 | 0.18 | 0.75
Methyl acrylate | Styrene | COC(=O)C=C | C=CC1=CC=CC=C1 | 0.14 | 0.68
Methyl acrylate | Styrene | COC(=O)C=C | C=CC1=CC=CC=C1 | 0.07 | 0.9
Methyl acrylate | Styrene | COC(=O)C=C | C=CC1=CC=CC=C1 | 0.3 | 0.65
Methyl acrylate | Styrene | COC(=O)C=C | C=CC1=CC=CC=C1 | 0.16 | 0.4
Methyl acrylate | Styrene | COC(=O)C=C | C=CC1=CC=CC=C1 | 0.148 | 0.871
Methyl acrylate | 4-Vinylpyridine | COC(=O)C=C | C=CC1=CC=NC=C1 | 0.2 | 1.78
Methyl acrylate | 4-Vinylpyridine | COC(=O)C=C | C=CC1=CC=NC=C1 | 0.15 | 2.14
Methyl acrylate | 2-Vinylpyridine | COC(=O)C=C | C=CC1=CC=CC=N1 | 0.37 | 2.13
Methyl acrylate | 2-Vinylpyridine | COC(=O)C=C | C=CC1=CC=CC=N1 | 0.17 | 1.72
Methyl acrylate | 2-Vinylpyridine | COC(=O)C=C | C=CC1=CC=CC=N1 | 0.2 | 2.12
Methyl acrylate | 3-Methylstyrene | COC(=O)C=C | CC1=CC(=CC=C1)C=C | 0.14 | 1.65
Methyl acrylate | Maleic anhydride | COC(=O)C=C | C1=CC(=O)OC1=O | 2.788 | 0.012
Methyl acrylate | Maleic anhydride | COC(=O)C=C | C1=CC(=O)OC1=O | 2.5 | 0
Methyl acrylate | Isobutyl vinyl ether | COC(=O)C=C | CC(C)COC=C | 3.63 | 0
Methyl acrylate | 2-Chloroethyl vinyl ether | COC(=O)C=C | C=COCCCl | 3.27 | 0
Methyl acrylate | Butyl vinyl ether | COC(=O)C=C | CCCCOC=C | 3.65 | 0.01
Methyl acrylate | Butyl vinyl ether | COC(=O)C=C | CCCCOC=C | 3.6 | 0
Methyl acrylate | Diallyl phthalate | COC(=O)C=C | C=CCOC(=O)C1=CC=CC=C1C(=O)OCC=C | 6.208 | 0.028
Methyl acrylate | Diallyl phthalate | COC(=O)C=C | C=CCOC(=O)C1=CC=CC=C1C(=O)OCC=C | 6.18 | 0.038
Methyl acrylate | Methyl 2-cyanoacrylate | COC(=O)C=C | COC(=O)C(=C)C#N | 0.02 | 0.34
Methyl acrylate | 2-Methyl-5-vinylpyridine | COC(=O)C=C | CC1=NC=C(C=C1)C=C | 0.18 | 1
Methyl acrylate | Allylbenzene | COC(=O)C=C | C=CCC1=CC=CC=C1 | 11.35 | -0.036
Methyl acrylate | 1,1-Diphenylethylene | COC(=O)C=C | C=C(C1=CC=CC=C1)C2=CC=CC=C2 | 0.09 | -0.24
Methyl acrylate | 1,1-Diphenylethylene | COC(=O)C=C | C=C(C1=CC=CC=C1)C2=CC=CC=C2 | 0.12 | 0.21
Methyl acrylate | Phenylacetylene | COC(=O)C=C | C#CC1=CC=CC=C1 | 0.622 | 0.272
Methyl acrylate | Phenylacetylene | COC(=O)C=C | C#CC1=CC=CC=C1 | 0.664 | 0.093
Methyl acrylate | Diallylcyanamide | COC(=O)C=C | C=CCN(CC=C)C#N | 6.7 | 0.05
Methyl acrylate | Diallylcyanamide | COC(=O)C=C | C=CCN(CC=C)C#N | 6.7 | 0.05
Methyl acrylate | Allyl acetate | COC(=O)C=C | CC(=O)OCC=C | 5 | 0
Methyl acrylate | 4-Methylstyrene | COC(=O)C=C | CC1=CC=C(C=C1)C=C | 0.17 | 1.54
Methyl acrylate | 4-Methoxystyrene | COC(=O)C=C | COC1=CC=C(C=C1)C=C | 0.07 | 2
Methyl acrylate | Ethyl 2-chloroacrylate | COC(=O)C=C | CCOC(=O)C(=C)Cl | 0.09 | 3.22
Methyl acrylate | Methacrylic anhydride | COC(=O)C=C | CC(=C)C(=O)OC(=O)C(=C)C | 0.16 | 4.75
Methyl acrylate | Acryloyl chloride | COC(=O)C=C | C=CC(=O)Cl | 0.34 | 2.3
Methyl acrylate | 2-Hydroxyethyl acrylate | COC(=O)C=C | C=CC(=O)OCCO | 0.94 | 0.9
Methyl acrylate | 2-Hydroxyethyl acrylate | COC(=O)C=C | C=CC(=O)OCCO | 1 | 1
Methyl acrylate | 2-Hydroxyethyl acrylate | COC(=O)C=C | C=CC(=O)OCCO | 0.23 | 0.94
Methyl acrylate | 2-Hydroxypropyl methacrylate | COC(=O)C=C | CC(COC(=O)C(=C)C)O | -0.005 | 8.67
Methyl acrylate | N-(Hydroxymethyl)acrylamide | COC(=O)C=C | C=CC(=O)NCO | 1.3 | 1.9
Methyl acrylate | N-Phenylmaleimide | COC(=O)C=C | C1=CC=C(C=C1)N2C(=O)C=CC2=O | 0.554 | 0.103
Methyl acrylate | Allyl acrylate | COC(=O)C=C | C=CCOC(=O)C=C | 0.52 | 0.33
Methyl acrylate | 2,5-Dichlorostyrene | COC(=O)C=C | C=CC1=C(C=CC(=C1)Cl)Cl | 0.142 | 3.93
Methyl acrylate | 2,5-Dichlorostyrene | COC(=O)C=C | C=CC1=C(C=CC(=C1)Cl)Cl | 0.288 | 4.47
Methyl acrylate | 9-Vinylcarbazole | COC(=O)C=C | C=CN1C2=CC=CC=C2C3=CC=CC=C31 | 0.53 | 0.049
Methyl acrylate | 9-Vinylcarbazole | COC(=O)C=C | C=CN1C2=CC=CC=C2C3=CC=CC=C31 | 0.43 | 0.11
Methyl acrylate | 9-Vinylcarbazole | COC(=O)C=C | C=CN1C2=CC=CC=C2C3=CC=CC=C31 | 0.51 | 0.028
Methyl acrylate | 1-(4-Methylphenyl)-1H-pyrrole-2,5-dione | COC(=O)C=C | CC1=CC=C(C=C1)N2C(=O)C=CC2=O | 0.64 | 0.14
Methyl acrylate | 1-(4-Chlorophenyl)-1H-pyrrole-2,5-dione | COC(=O)C=C | C1=CC(=CC=C1N2C(=O)C=CC2=O)Cl | 0.684 | 0.155
Methyl acrylate | 2,3-Dichloro-1,3-butadiene | COC(=O)C=C | C=C(C(=C)Cl)Cl | 0.06 | 10.4
Methyl acrylate | 2-Chloroethyl methacrylate | COC(=O)C=C | CC(=C)C(=O)OCCCl | 0.29 | 2.19
Methyl acrylate | 2-Chloroethyl acrylate | COC(=O)C=C | C=CC(=O)OCCCl | 0.9 | 1.07
Methyl acrylate | 9-Vinylanthracene | COC(=O)C=C | C=CC1=C2C=CC=CC2=CC3=CC=CC=C31 | 2.998 | 0.08
Methyl acrylate | Chloroprene | COC(=O)C=C | C=CC(=C)Cl | 0.06 | 10.4
Methyl acrylate | Tetrachloroethylene | COC(=O)C=C | C(=C(Cl)Cl)(Cl)Cl | 830 | 0
Methyl acrylate | 1,4-Divinylbenzene | COC(=O)C=C | C=CC1=CC=C(C=C1)C=C | 19.4 | 0.02
Methyl acrylate | 1,4-Divinylbenzene | COC(=O)C=C | C=CC1=CC=C(C=C1)C=C | 0.09 | -0.24
Methyl acrylate | 1,4-Divinylbenzene | COC(=O)C=C | C=CC1=CC=C(C=C1)C=C | 0.12 | 0.21
Methyl acrylate | Vinyl stearate | COC(=O)C=C | CCCCCCCCCCCCCCCCCC(=O)OC=C | 5.8 | 0.03
Methyl acrylate | 2-Methylallyl acetate | COC(=O)C=C | CC(=C)COC(=O)C | 0.27 | 5.71
Methyl acrylate | Phenyl vinyl sulfide | COC(=O)C=C | C=CSC1=CC=CC=C1 | 0.57 | -0.02
Methyl acrylate | 2-Methyl-1-vinylimidazole | COC(=O)C=C | CC1=NC=CN1C=C | 1.28 | 0.05
Methyl acrylate | 2-Methoxyethyl methacrylate | COC(=O)C=C | CC(=C)C(=O)OCCOC | 0.013 | 7.335
Methyl acrylate | 2-Bromoacrylic acid | COC(=O)C=C | C=C(C(=O)O)Br | 0.24 | 0.1
Methyl acrylate | 2-Isopropenyl-2-oxazoline | COC(=O)C=C | CC(=C)C1=NCCO1 | 0.16 | 1.9
Methyl acrylate | 2-Isopropenyl-2-oxazoline | COC(=O)C=C | CC(=C)C1=NCCO1 | 0.16 | 1.9
Methyl acrylate | 2-Isopropenyl-2-oxazoline | COC(=O)C=C | CC(=C)C1=NCCO1 | 0.328 | 2.07
Methyl acrylate | Cis-1-Bromo-2-ethoxyethene | COC(=O)C=C | CCOC=CBr | 16.83 | -0.79
Methyl acrylate | 2-Propenoic acid, 2-methyl-, thiiranylmethyl ester | COC(=O)C=C | CC(=C)C(=O)OCC1CS1 | 0.34 | 2.81
Methyl acrylate | n-Propylacrylamide | COC(=O)C=C | CCCNC(=O)C=C | 1.2 | 0.26
Methyl acrylate | N-(4-Bromophenyl)maleimide | COC(=O)C=C | C1=CC(=CC=C1N2C(=O)C=CC2=O)Br | 0.429 | 0.39
Methyl acrylate | N,N-Dimethyl-4-vinylaniline | COC(=O)C=C | CN(C)C1=CC=C(C=C1)C=C | 0.06 | 0.38
Methyl acrylate | N,N-Dimethyl-4-vinylaniline | COC(=O)C=C | CN(C)C1=CC=C(C=C1)C=C | 0.192 | 0.372
Methyl acrylate | Methyl 2-phenylacrylate | COC(=O)C=C | COC(=O)C(=C)C1=CC=CC=C1 | 0.06 | 1
Methyl acrylate | N-Vinylsuccinimide | COC(=O)C=C | C=CN1C(=O)CCC1=O | 0.357 | 0.9
Methyl acrylate | 5-Ethyl-2-vinylpyridine | COC(=O)C=C | CCC1=CN=C(C=C1)C=C | 0.18 | 1.32
Methyl acrylate | Benzene, (1-methoxyethenyl)- | COC(=O)C=C | COC(=C)C1=CC=CC=C1 | 0.17 | 0.003
Methyl acrylate | Diisopropyl fumarate | COC(=O)C=C | CC(C)OC(=O)C=CC(=O)OC(C)C | 1.9 | 0.091
Methyl acrylate | Oxazole, 4,5-dihydro-4,4-dimethyl-2-(1-methylethenyl)- | COC(=O)C=C | CC(=C)C1=NC(CO1)(C)C | 0.46 | 1.3
Methyl acrylate | Methanone, (4-ethenylphenyl)phenyl- | COC(=O)C=C | C=CC1=CC=C(C=C1)C(=O)C2=CC=CC=C2 | 0.09 | 3.6
Methyl acrylate | Methanone, (4-ethenylphenyl)phenyl- | COC(=O)C=C | C=CC1=CC=C(C=C1)C(=O)C2=CC=CC=C2 | 1.1 | 3.54
Methyl acrylate | Carbamic acid, diethyl-, ethenyl ester | COC(=O)C=C | CCN(CC)C(=O)OC=C | 4.78 | -0.027
Methyl acrylate | Isobutyl vinyl sulfide | COC(=O)C=C | CC(C)CSC=C | 0.3 | 0.05
Methyl acrylate | Isobutyl vinyl sulfide | COC(=O)C=C | CC(C)CSC=C | 0.29 | 0.06
Methyl acrylate | 2-[(2-Methylacryloyl)oxy]-1H-isoindole-1,3(2H)-dione | COC(=O)C=C | CC(=C)C(=O)ON1C(=O)C2=CC=CC=C2C1=O | 0.193 | 1.23
Methyl acrylate | 2-Propenoic acid, 2-methyl-, (1,1-dimethylethyl)dimethylsilyl ester | COC(=O)C=C | CC(=C)C(=O)O[Si](C)(C)C(C)(C)C | 0.288 | 1.07
Methyl acrylate | 2-[(Dimethylcarbamoyl)oxy]ethyl 2-methylprop-2-enoate | COC(=O)C=C | CC(=C)C(=O)OCCOC(=O)N(C)C | 0.22 | 1.32
Methyl acrylate | p-Isopropenylphenyl glycidyl ether | COC(=O)C=C | CC(=C)C1=CC=C(C=C1)OCC2CO2 | 0.37 | 0.57
Methyl acrylate | 2-(4-Ethenylphenyl)-1H-isoindole-1,3(2H)-dione | COC(=O)C=C | C=CC1=CC=C(C=C1)N2C(=O)C3=CC=CC=C3C2=O | 1.14 | 1.56
Methyl acrylate | (2,4-dimethyl-5H-1,3-oxazol-4-yl)methyl prop-2-enoate | COC(=O)C=C | CCCC[Sn+](CCCC)CCCC.CCCC[Sn+](CCCC)CCCC.C=C(CC(=O)[O-])C(=O)[O-] | 0.29 | 0.11
Methyl acrylate | 1-(4-Ethenylphenyl)butan-2-ol | COC(=O)C=C | CCC(CC1=CC=C(C=C1)C=C)O | 0.18 | 0.48
Methyl acrylate | Ethenyl undecanoate | COC(=O)C=C | CCCCCCCCCCC(=O)OC=C | 3.615 | 0.033
Methyl acrylate | Dibenzoic acid 2-vinyl-1,4-phenylene ester | COC(=O)C=C | C=CC1=C(C=CC(=C1)OC(=O)C2=CC=CC=C2)OC(=O)C3=CC=CC=C3 | 0.46 | 0.75
Methyl acrylate | 1-Benzyl-5-methyl-3-methylidenepyrrolidin-2-one | COC(=O)C=C | CC1CC(=C)C(=O)N1CC2=CC=CC=C2 | 0.125 | 1.58
Methyl acrylate | Dibutyl(chloro)stannanylium;prop-2-enoate | COC(=O)C=C | CCCC[Sn+](CCCC)Cl.C=CC(=O)[O-] | 0.81 | 0.09
Methyl acrylate | 2-Prop-1-en-2-yl-4,5-dihydro-1,3-oxazol-3-ium | COC(=O)C=C | CC(=C)C1=[NH+]CCO1 | 0.191 | 2.08
Methyl acrylate | Tributylstannylium prop-2-enoate | COC(=O)C=C | CCCC[Sn+](CCCC)CCCC.C=CC(=O)[O-] | 0.82 | 0.03
Methyl acrylate | 2-Chloroprop-1-enyl acetate | COC(=O)C=C | CC(=COC(=O)C)Cl | 0.7 | 0
Methyl acrylate | Ethenyl butane-1-sulfonate | COC(=O)C=C | CCCCS(=O)(=O)OC=C | 4.14 | 0
Methyl acrylate | 2-Thiopheneacetic acid vinyl ester | COC(=O)C=C | C=COC(=O)CC1=CC=CS1 | 0.8 | 0.23
Methyl acrylate | 1-(4-Vinylphenyl)-1-butanol | COC(=O)C=C | CCCC(C1=CC=C(C=C1)C=C)O | 0.18 | 0.48
Methyl acrylate | Ferrocene, [[(2-methyl-1-oxo-2-propenyl)oxy]methyl]- | COC(=O)C=C | CC(=C)C(=O)OCC1=CC=C[CH-]1.[CH-]1C=CC=C1.[Fe+2] | 1.4 | 0.042
Methyl acrylate | Ferrocenylmethyl acrylate | COC(=O)C=C | C=CC(=O)OC[C-]1C=CC=C1.[CH-]1C=CC=C1.[Fe+2] | 4.46 | 0.14
Methyl acrylate | 2-Isopropenyl-3-methyl-2-oxazolinium tetrafluoroborate | COC(=O)C=C | [B-](F)(F)(F)F.CC(=C)C1=[N+](CCO1)C | 0.096 | 0.251
Methyl acrylate | 2-Isopropenyl-3-methyl-2-oxazolinium tetrafluoroborate | COC(=O)C=C | [B-](F)(F)(F)F.CC(=C)C1=[N+](CCO1)C | 0.552 | 0.344
Ethyl methacrylate | 2-Chlorostyrene | CCOC(=O)C(=C)C | C=CC1=CC=CC=C1Cl | 0.45 | 1.34
Ethyl methacrylate | 1-(Chloromethyl)-4-vinylbenzene | CCOC(=O)C(=C)C | C=CC1=CC=C(C=C1)CCl | 0.36 | 1.29
Ethyl methacrylate | 2-Methoxyethyl methacrylate | CCOC(=O)C(=C)C | CC(=C)C(=O)OCCOC | 0.245 | 1.878
Ethyl methacrylate | 2-Methoxyethyl methacrylate | CCOC(=O)C(=C)C | CC(=C)C(=O)OCCOC | 0.267 | 1.844
Ethyl methacrylate | Tributyl tin methacrylate | CCOC(=O)C(=C)C | CCCC[Sn+](CCCC)CCCC.CC(=C)C(=O)[O-] | 0.601 | 0.299
Isobutyl methacrylate | 2-Chloroethyl methacrylate | CC(C)COC(=O)C(=C)C | CC(=C)C(=O)OCCCl | 1.014 | 0.85
Butyl methacrylate | 2-Chloroethyl methacrylate | CCCCOC(=O)C(=C)C | CC(=C)C(=O)OCCCl | 1.086 | 0.82
Butyl methacrylate | 1-(Chloromethyl)-4-vinylbenzene | CCCCOC(=O)C(=C)C | C=CC1=CC=C(C=C1)CCl | 0.38 | 1.46
Butyl methacrylate | 2-Methoxyethyl methacrylate | CCCCOC(=O)C(=C)C | CC(=C)C(=O)OCCOC | 0.158 | 2.35
Butyl methacrylate | 2-Methoxyethyl methacrylate | CCCCOC(=O)C(=C)C | CC(=C)C(=O)OCCOC | 0.158 | 2.35
Butyl methacrylate | 2-Bromoacrylic acid | CCCCOC(=O)C(=C)C | C=C(C(=O)O)Br | 0.85 | 0.13
Butyl methacrylate | 2-[2-(2-methylprop-2-enoyloxy)ethoxycarbonyl]benzoic Acid | CCCCOC(=O)C(=C)C | CC(=C)C(=O)OCCOC(=O)C1=CC=CC=C1C(=O)O | 0.75 | 0.85
Butyl methacrylate | 2-[2-(2-methylprop-2-enoyloxy)ethoxycarbonyl]benzoic Acid | CCCCOC(=O)C(=C)C | CC(=C)C(=O)OCCOC(=O)C1=CC=CC=C1C(=O)O | 0.75 | 0.85
Butyl methacrylate | Vinyl carbanilate | CCCCOC(=O)C(=C)C | C=COC(=O)NC1=CC=CC=C1 | 0.418 | 0.329
alpha-Methylstyrene | 4-Chlorostyrene | CC(=C)C1=CC=CC=C1 | C=CC1=CC=C(C=C1)Cl | 0.21 | 1.56
alpha-Methylstyrene | 2,5-Dichlorostyrene | CC(=C)C1=CC=CC=C1 | C=CC1=C(C=CC(=C1)Cl)Cl | 0.14 | 3
alpha-Methylstyrene | Dibenzoic acid 2-vinyl-1,4-phenylene ester | CC(=C)C1=CC=CC=C1 | C=CC1=C(C=CC(=C1)OC(=O)C2=CC=CC=C2)OC(=O)C3=CC=CC=C3 | 0.11 | 0.3
Styrene | Itaconic acid | C=CC1=CC=CC=C1 | C=C(CC(=O)O)C(=O)O | 0.34 | 0
Styrene | Itaconic acid | C=CC1=CC=CC=C1 | C=C(CC(=O)O)C(=O)O | 0.26 | 0.12
Styrene | Divinyl sulfone | C=CC1=CC=CC=C1 | C=CS(=O)(=O)C=C | 0.731 | -0.027
Styrene | Vinyltriethoxysilane | C=CC1=CC=CC=C1 | CCO[Si](C=C)(OCC)OCC | 20.86 | -0.09
Styrene | 2,3-Dichloro-1-propene | C=CC1=CC=CC=C1 | C=C(CCl)Cl | 3.51 | 0.05
Styrene | 2,3-Dichloro-1-propene | C=CC1=CC=CC=C1 | C=C(CCl)Cl | 3 | 0.036
Styrene | Trichloroethylene | C=CC1=CC=CC=C1 | C(=C(Cl)Cl)Cl | 17.1 | 0
Styrene | Trichloroethylene | C=CC1=CC=CC=C1 | C(=C(Cl)Cl)Cl | 16.5 | 0
Styrene | Trichloroethylene | C=CC1=CC=CC=C1 | C(=C(Cl)Cl)Cl | 12.1 | 0
Styrene | Trichloroethylene | C=CC1=CC=CC=C1 | C(=C(Cl)Cl)Cl | 12.7 | 0
Styrene | Trichloroethylene | C=CC1=CC=CC=C1 | C(=C(Cl)Cl)Cl | 16 | -0.006
Styrene | Chlorotrifluoroethylene | C=CC1=CC=CC=C1 | C(=C(F)Cl)(F)F | 4.38 | -0.1
Styrene | Chlorotrifluoroethylene | C=CC1=CC=CC=C1 | C(=C(F)Cl)(F)F | 5.2 | 0.01
Styrene | Methyl 2-chloroacrylate | C=CC1=CC=CC=C1 | COC(=O)C(=C)Cl | 0.25 | 0.3
Styrene | N-Vinyl-2-pyrrolidone | C=CC1=CC=CC=C1 | C=CN1CCCC1=O | 17.2 | 0.057
Styrene | Ethyl methacrylate | C=CC1=CC=CC=C1 | CCOC(=O)C(=C)C | 0.55 | 0.36
Styrene | Ethyl methacrylate | C=CC1=CC=CC=C1 | CCOC(=O)C(=C)C | 0.67 | 0.26
Styrene | Ethyl methacrylate | C=CC1=CC=CC=C1 | CCOC(=O)C(=C)C | 0.65 | 0.29
Styrene | Ethyl methacrylate | C=CC1=CC=CC=C1 | CCOC(=O)C(=C)C | 0.55 | 0.33
Styrene | Isobutyl methacrylate | C=CC1=CC=CC=C1 | CC(C)COC(=O)C(=C)C | 0.509 | 0.271
Styrene | Isobutyl methacrylate | C=CC1=CC=CC=C1 | CC(C)COC(=O)C(=C)C | 0.56 | 0.58
Styrene | Isobutyl methacrylate | C=CC1=CC=CC=C1 | CC(C)COC(=O)C(=C)C | 0.5 | 0.42
Styrene | Isobutyl methacrylate | C=CC1=CC=CC=C1 | CC(C)COC(=O)C(=C)C | 0.55 | 0.4
Styrene | Isobutyl methacrylate | C=CC1=CC=CC=C1 | CC(C)COC(=O)C(=C)C | 0.47 | 0.74
Styrene | Butyl methacrylate | C=CC1=CC=CC=C1 | CCCCOC(=O)C(=C)C | 0.56 | 0.31
Styrene | Butyl methacrylate | C=CC1=CC=CC=C1 | CCCCOC(=O)C(=C)C | -0.05 | 2.52
Styrene | Butyl methacrylate | C=CC1=CC=CC=C1 | CCCCOC(=O)C(=C)C | 0.52 | 0.47
Styrene | Butyl methacrylate | C=CC1=CC=CC=C1 | CCCCOC(=O)C(=C)C | 0.63 | 0.64
Styrene | Butyl methacrylate | C=CC1=CC=CC=C1 | CCCCOC(=O)C(=C)C | 0.54 | 0.64
Styrene | Butyl methacrylate | C=CC1=CC=CC=C1 | CCCCOC(=O)C(=C)C | 0.74 | 0.59
Styrene | Ethylene glycol dimethacrylate | C=CC1=CC=CC=C1 | CC(=C)C(=O)OCCOC(=O)C(=C)C | 0.39 | 0.67
Styrene | alpha-Methylstyrene | C=CC1=CC=CC=C1 | CC(=C)C1=CC=CC=C1 | 1.21 | 0.14
Styrene | alpha-Methylstyrene | C=CC1=CC=CC=C1 | CC(=C)C1=CC=CC=C1 | 0.96 | 0.05
Styrene | alpha-Methylstyrene | C=CC1=CC=CC=C1 | CC(=C)C1=CC=CC=C1 | 1.09 | 0.3
Styrene | alpha-Methylstyrene | C=CC1=CC=CC=C1 | CC(=C)C1=CC=CC=C1 | 1.13 | 0.4
Styrene | alpha-Methylstyrene | C=CC1=CC=CC=C1 | CC(=C)C1=CC=CC=C1 | 1.08 | 0.521
Styrene | alpha-Methylstyrene | C=CC1=CC=CC=C1 | CC(=C)C1=CC=CC=C1 | 1.12 | 0.63
Styrene | 4-Nitrostyrene | C=CC1=CC=CC=C1 | C=CC1=CC=C(C=C1)[N+](=O)[O-] | 0.193 | 1.13
Styrene | 4-Vinylpyridine | C=CC1=CC=CC=C1 | C=CC1=CC=NC=C1 | 0.52 | 0.69
Styrene | 4-Vinylpyridine | C=CC1=CC=CC=C1 | C=CC1=CC=NC=C1 | -0.73 | 1.04
Styrene | 2-Vinylpyridine | C=CC1=CC=CC=C1 | C=CC1=CC=CC=N1 | 0.46 | 0.75
Styrene | 2-Vinylpyridine | C=CC1=CC=CC=C1 | C=CC1=CC=CC=N1 | 0.5 | 1.27
Styrene | 2-Vinylpyridine | C=CC1=CC=CC=C1 | C=CC1=CC=CC=N1 | 0.55 | 1.81
Styrene | 2-Vinylpyridine | C=CC1=CC=CC=C1 | C=CC1=CC=CC=N1 | 0.57 | 1.33
Styrene | 2-Vinylpyridine | C=CC1=CC=CC=C1 | C=CC1=CC=CC=N1 | 0.55 | 1.14
Styrene | Triallyl cyanurate | C=CC1=CC=CC=C1 | C=CCOC1=NC(=NC(=N1)OCC=C)OCC=C | 32.45 | 0.22
Styrene | Cyclohexyl methacrylate | C=CC1=CC=CC=C1 | CC(=C)C(=O)OC1CCCCC1 | 0.586 | 0.57
Styrene | 2-Ethylhexyl acrylate | C=CC1=CC=CC=C1 | CCCCC(CC)COC(=O)C=C | 0.96 | 0.31
Styrene | 2-Ethylhexyl acrylate | C=CC1=CC=CC=C1 | CCCCC(CC)COC(=O)C=C | 0.94 | 0.26
Styrene | 2-Propenoic acid, 3-phenyl-, methyl ester | C=CC1=CC=CC=C1 | COC(=O)C=CC1=CC=CC=C1 | 1.799 | 0.04
Styrene | 2-Propenoic acid, 3-phenyl-, methyl ester | C=CC1=CC=CC=C1 | COC(=O)C=CC1=CC=CC=C1 | 1.27 | 0.02
Styrene | Ethyl 3-phenylprop-2-enoate | C=CC1=CC=CC=C1 | CCOC(=O)C=CC1=CC=CC=C1 | 1.52 | -0.076
Styrene | Ethyl 3-phenylprop-2-enoate | C=CC1=CC=CC=C1 | CCOC(=O)C=CC1=CC=CC=C1 | 1.566 | 0.082
Styrene | 2-Propenoic acid, 3-phenyl-, phenylmethyl ester | C=CC1=CC=CC=C1 | C1=CC=C(C=C1)COC(=O)C=CC2=CC=CC=C2 | 1.33 | 0.14
Styrene | 2-Cyanoethyl acrylate | C=CC1=CC=CC=C1 | C=CC(=O)OCCC#N | 0.399 | 0.128
Styrene | Glycidyl acrylate | C=CC1=CC=CC=C1 | C=CC(=O)OCC1CO1 | 0.6 | 0.17
Styrene | Glycidyl acrylate | C=CC1=CC=CC=C1 | C=CC(=O)OCC1CO1 | 0.73 | 0.24
Styrene | Glycidyl acrylate | C=CC1=CC=CC=C1 | C=CC(=O)OCC1CO1 | 0.73 | 0.24
Styrene | Glycidyl methacrylate | C=CC1=CC=CC=C1 | CC(=C)C(=O)OCC1CO1 | 0.54 | 0.16
Styrene | Glycidyl methacrylate | C=CC1=CC=CC=C1 | CC(=C)C(=O)OCC1CO1 | 0.278 | 0.539
Styrene | Glycidyl methacrylate | C=CC1=CC=CC=C1 | CC(=C)C(=O)OCC1CO1 | 0.47 | 0.46
Styrene | Glycidyl methacrylate | C=CC1=CC=CC=C1 | CC(=C)C(=O)OCC1CO1 | 0.44 | 0.54
Styrene | Glycidyl methacrylate | C=CC1=CC=CC=C1 | CC(=C)C(=O)OCC1CO1 | 0.45 | 0.55
Styrene | Glycidyl methacrylate | C=CC1=CC=CC=C1 | CC(=C)C(=O)OCC1CO1 | 0.31 | 0.74
Styrene | Glycidyl methacrylate | C=CC1=CC=CC=C1 | CC(=C)C(=O)OCC1CO1 | 0.11 | 0.73
Styrene | Glycidyl methacrylate | C=CC1=CC=CC=C1 | CC(=C)C(=O)OCC1CO1 | 0.435 | 0.514
Styrene | 1,3-Divinylbenzene | C=CC1=CC=CC=C1 | C=CC1=CC(=CC=C1)C=C | 0.58 | 0.58
Styrene | 2-Chloroethyl vinyl ether | C=CC1=CC=CC=C1 | C=COCCCl | 160 | 0.07
Styrene | Bis(2-chloroethyl) vinylphosphonate | C=CC1=CC=CC=C1 | C=CP(=O)(OCCCl)OCCCl | 2.46 | 0.02
Styrene | Bis(2-chloroethyl) vinylphosphonate | C=CC1=CC=CC=C1 | C=CP(=O)(OCCCl)OCCCl | 2.3 | 0.16
Styrene | Bis(2-chloroethyl) vinylphosphonate | C=CC1=CC=CC=C1 | C=CP(=O)(OCCCl)OCCCl | 2.2 | 0.2
Styrene | Bis(2-chloroethyl) vinylphosphonate | C=CC1=CC=CC=C1 | C=CP(=O)(OCCCl)OCCCl | 6.32 | 0.18
Styrene | Bis(2-chloroethyl) vinylphosphonate | C=CC1=CC=CC=C1 | C=CP(=O)(OCCCl)OCCCl | 6.32 | 0.18
Styrene | Diallyl phthalate | C=CC1=CC=CC=C1 | C=CCOC(=O)C1=CC=CC=C1C(=O)OCC=C | 36.41 | 0.041
Styrene | Diallyl phthalate | C=CC1=CC=CC=C1 | C=CCOC(=O)C1=CC=CC=C1C(=O)OCC=C | 25.59 | 0.026
Styrene | Diallyl phthalate | C=CC1=CC=CC=C1 | C=CCOC(=O)C1=CC=CC=C1C(=O)OCC=C | 23.67 | 0.038
Styrene | Diallyl phthalate | C=CC1=CC=CC=C1 | C=CCOC(=O)C1=CC=CC=C1C(=O)OCC=C | 18.8 | 0.08
Styrene | Diallyl phthalate | C=CC1=CC=CC=C1 | C=CCOC(=O)C1=CC=CC=C1C(=O)OCC=C | 27.5 | 0.09
Styrene | Diallyl phthalate | C=CC1=CC=CC=C1 | C=CCOC(=O)C1=CC=CC=C1C(=O)OCC=C | 16.9 | 0.1
Styrene | Diallyl phthalate | C=CC1=CC=CC=C1 | C=CCOC(=O)C1=CC=CC=C1C(=O)OCC=C | 23.8 | 0.1
Styrene | Diallyl phthalate | C=CC1=CC=CC=C1 | C=CCOC(=O)C1=CC=CC=C1C(=O)OCC=C | 15.1 | 0.13
Styrene | Methyl 2-cyanoacrylate | C=CC1=CC=CC=C1 | COC(=O)C(=C)C#N | 0.05 | 0.61
Styrene | 2-Methyl-5-vinylpyridine | C=CC1=CC=CC=C1 | CC1=NC=C(C=C1)C=C | 0.74 | 0.75
Styrene | 2-Methyl-5-vinylpyridine | C=CC1=CC=CC=C1 | CC1=NC=C(C=C1)C=C | 0.6 | 0.68
Styrene | 2-Methyl-5-vinylpyridine | C=CC1=CC=CC=C1 | CC1=NC=C(C=C1)C=C | 0.72 | 1.2
Styrene | 2-Methyl-5-vinylpyridine | C=CC1=CC=CC=C1 | CC1=NC=C(C=C1)C=C | 0.73 | 0.78
Styrene | 2-Methyl-5-vinylpyridine | C=CC1=CC=CC=C1 | CC1=NC=C(C=C1)C=C | 0.73 | 0.78
Styrene | Butyl acrylate | C=CC1=CC=CC=C1 | CCCCOC(=O)C=C | 0.79 | 0.25
Styrene | Butyl acrylate | C=CC1=CC=CC=C1 | CCCCOC(=O)C=C | 0.79 | 0.34
Styrene | Butyl acrylate | C=CC1=CC=CC=C1 | CCCCOC(=O)C=C | 0.75 | 0.38
Styrene | Butyl acrylate | C=CC1=CC=CC=C1 | CCCCOC(=O)C=C | 1.23 | -0.106
Styrene | Butyl acrylate | C=CC1=CC=CC=C1 | CCCCOC(=O)C=C | 0.44 | 0.29
Styrene | Butyl acrylate | C=CC1=CC=CC=C1 | CCCCOC(=O)C=C | 0.84 | 0.18
Styrene | Butyl acrylate | C=CC1=CC=CC=C1 | CCCCOC(=O)C=C | 0.66 | 0.19
Styrene | Butyl acrylate | C=CC1=CC=CC=C1 | CCCCOC(=O)C=C | 0.82 | 0.21
Styrene | Butyl acrylate | C=CC1=CC=CC=C1 | CCCCOC(=O)C=C | 0.8 | 0.15
Styrene | Butyl acrylate | C=CC1=CC=CC=C1 | CCCCOC(=O)C=C | 0.698 | 0.164
Styrene | Butyl acrylate | C=CC1=CC=CC=C1 | CCCCOC(=O)C=C | 0.698 | 0.164
Styrene | Hexyl methacrylate | C=CC1=CC=CC=C1 | CCCCCCOC(=O)C(=C)C | 0.58 | 0.44
Styrene | Dodecyl methacrylate | C=CC1=CC=CC=C1 | CCCCCCCCCCCCOC(=O)C(=C)C | 0.528 | 0.3
Styrene | Acenaphthylene | C=CC1=CC=CC=C1 | C1=CC2=C3C(=C1)C=CC3=CC=C2 | 3.81 | 0.33
Styrene | 1,1-Diphenylethylene | C=CC1=CC=CC=C1 | C=C(C1=CC=CC=C1)C2=CC=CC=C2 | 0.87 | 1.15
Styrene | 1,1-Diphenylethylene | C=CC1=CC=CC=C1 | C=C(C1=CC=CC=C1)C2=CC=CC=C2 | 0.34 | -0.02
Styrene | 1,1-Diphenylethylene | C=CC1=CC=CC=C1 | C=C(C1=CC=CC=C1)C2=CC=CC=C2 | 0.33 | 0.01
Styrene | Butyl 3-phenylprop-2-enoate | C=CC1=CC=CC=C1 | CCCCOC(=O)C=CC1=CC=CC=C1 | 1.757 | 0.04
Styrene | tert-Butyl methacrylate | C=CC1=CC=CC=C1 | CC(=C)C(=O)OC(C)(C)C | 0.545 | 0.61
Styrene | Stilbene | C=CC1=CC=CC=C1 | C1=CC=C(C=C1)C=CC2=CC=CC=C2 | 3.92 | 0
Styrene | Vinyl bromide | C=CC1=CC=CC=C1 | C=CBr | 16.88 | 0.012
Styrene | Vinyl bromide | C=CC1=CC=CC=C1 | C=CBr | 18 | 0.06
Styrene | Vinyl bromide | C=CC1=CC=CC=C1 | C=CBr | 15 | 0.09
Styrene | Citraconic anhydride | C=CC1=CC=CC=C1 | CC1=CC(=O)OC1=O | 0.16 | 0.021
Styrene | 4-Methylstyrene | C=CC1=CC=CC=C1 | CC1=CC=C(C=C1)C=C | 0.891 | 0.993
Styrene | 4-Methoxystyrene | C=CC1=CC=CC=C1 | COC1=CC=C(C=C1)C=C | 0.85 | 0.69
Styrene | 4-Methoxystyrene | C=CC1=CC=CC=C1 | COC1=CC=C(C=C1)C=C | 1.14 | 1.01
Styrene | 4-Methoxystyrene | C=CC1=CC=CC=C1 | COC1=CC=C(C=C1)C=C | 1.16 | 0.82
Styrene | 4-Methoxystyrene | C=CC1=CC=CC=C1 | COC1=CC=C(C=C1)C=C | 1.05 | 0.79
Styrene | Ethyl 2-chloroacrylate | C=CC1=CC=CC=C1 | CCOC(=O)C(=C)Cl | 0.08 | 0.32
Styrene | Isopropyl acrylate | C=CC1=CC=CC=C1 | CC(C)OC(=O)C=C | 0.755 | 0.195
Styrene | Methacrylic anhydride | C=CC1=CC=CC=C1 | CC(=C)C(=O)OC(=O)C(=C)C | 0.13 | 0.27
Styrene | Methacrylic anhydride | C=CC1=CC=CC=C1 | CC(=C)C(=O)OC(=O)C(=C)C | 0.1 | 0.33
Styrene | Acrylophenone | C=CC1=CC=CC=C1 | C=CC(=O)C1=CC=CC=C1 | 0.24 | 0.3
Styrene | Acrylophenone | C=CC1=CC=CC=C1 | C=CC(=O)C1=CC=CC=C1 | 0.21 | 0.465
Styrene | Vinyl benzoate | C=CC1=CC=CC=C1 | C=COC(=O)C1=CC=CC=C1 | 34.8 | -0.02
Styrene | Vinyl benzoate | C=CC1=CC=CC=C1 | C=COC(=O)C1=CC=CC=C1 | 31.56 | 0.06
Styrene | 2-Vinylnaphthalene | C=CC1=CC=CC=C1 | C=CC1=CC2=CC=CC=C2C=C1 | 0.395 | 1.345
Styrene | 2-Hydroxypropyl methacrylate | C=CC1=CC=CC=C1 | CC(COC(=O)C(=C)C)O | 0.44 | 0.54
Styrene | 2-Hydroxypropyl methacrylate | C=CC1=CC=CC=C1 | CC(COC(=O)C(=C)C)O | 0.332 | 0.856
Styrene | 2-Hydroxypropyl methacrylate | C=CC1=CC=CC=C1 | CC(COC(=O)C(=C)C)O | 0.57 | 0.65
Styrene | 2-Hydroxypropyl methacrylate | C=CC1=CC=CC=C1 | CC(COC(=O)C(=C)C)O | 0.5 | 1.65
Styrene | 2-Hydroxypropyl methacrylate | C=CC1=CC=CC=C1 | CC(COC(=O)C(=C)C)O | 0.59 | 0.53
Styrene | 2-Hydroxypropyl methacrylate | C=CC1=CC=CC=C1 | CC(COC(=O)C(=C)C)O | 0.53 | 0.59
Styrene | 2-Hydroxypropyl methacrylate | C=CC1=CC=CC=C1 | CC(COC(=O)C(=C)C)O | 0.5 | 1.65
Styrene | N-Phenylmaleimide | C=CC1=CC=CC=C1 | C1=CC=C(C=C1)N2C(=O)C=CC2=O | 0.016 | 0.044
Styrene | N-Phenylmaleimide | C=CC1=CC=CC=C1 | C1=CC=C(C=C1)N2C(=O)C=CC2=O | 0.07 | 0.01
Styrene | Triallyl isocyanurate | C=CC1=CC=CC=C1 | C=CCN1C(=O)N(C(=O)N(C1=O)CC=C)CC=C | 28.6 | -0.05
Styrene | 4-Chlorostyrene | C=CC1=CC=CC=C1 | C=CC1=CC=C(C=C1)Cl | 0.62 | 1.08
Styrene | 4-Chlorostyrene | C=CC1=CC=CC=C1 | C=CC1=CC=C(C=C1)Cl | 0.744 | 1.029
Styrene | 4-Chlorostyrene | C=CC1=CC=CC=C1 | C=CC1=CC=C(C=C1)Cl | 0.816 | 1.062
Styrene | 4-Chlorostyrene | C=CC1=CC=CC=C1 | C=CC1=CC=C(C=C1)Cl | 0.74 | 1.03
Styrene | 4-Chlorostyrene | C=CC1=CC=CC=C1 | C=CC1=CC=C(C=C1)Cl | 0.39 | 0.76
Styrene | 4-Chlorostyrene | C=CC1=CC=CC=C1 | C=CC1=CC=C(C=C1)Cl | 0.76 | 1.76
Styrene | 4-Chlorostyrene | C=CC1=CC=CC=C1 | C=CC1=CC=C(C=C1)Cl | 0.74 | 1.02
Styrene | 4-Vinylbenzoic acid | C=CC1=CC=CC=C1 | C=CC1=CC=C(C=C1)C(=O)O | 0.282 | 1.029
Styrene | 2,5-Dichlorostyrene | C=CC1=CC=CC=C1 | C=CC1=C(C=CC(=C1)Cl)Cl | 0.268 | 0.81
Styrene | 2,5-Dichlorostyrene | C=CC1=CC=CC=C1 | C=CC1=C(C=CC(=C1)Cl)Cl | 0.18 | 0.25
Styrene | 2,5-Dichlorostyrene | C=CC1=CC=CC=C1 | C=CC1=C(C=CC(=C1)Cl)Cl | 0.23 | 2.2
Styrene | 2,5-Dichlorostyrene | C=CC1=CC=CC=C1 | C=CC1=C(C=CC(=C1)Cl)Cl | 0.26 | 0.14
Styrene | 1-(2-Chlorophenyl)-1H-pyrrole-2,5-dione | C=CC1=CC=CC=C1 | C1=CC=C(C(=C1)N2C(=O)C=CC2=O)Cl | 0.011 | 0.013
Styrene | 1-(2-Chlorophenyl)-1H-pyrrole-2,5-dione | C=CC1=CC=CC=C1 | C1=CC=C(C(=C1)N2C(=O)C=CC2=O)Cl | 0.038 | 0.028
Styrene | 1-(2-Chlorophenyl)-1H-pyrrole-2,5-dione | C=CC1=CC=CC=C1 | C1=CC=C(C(=C1)N2C(=O)C=CC2=O)Cl | 0.013 | 0.01
Styrene | 1-(2-Chlorophenyl)-1H-pyrrole-2,5-dione | C=CC1=CC=CC=C1 | C1=CC=C(C(=C1)N2C(=O)C=CC2=O)Cl | 0.038 | 0.006
Styrene | 1-(2-Chlorophenyl)-1H-pyrrole-2,5-dione | C=CC1=CC=CC=C1 | C1=CC=C(C(=C1)N2C(=O)C=CC2=O)Cl | 0.038 | 0.006
Styrene | 3-Chlorostyrene | C=CC1=CC=CC=C1 | C=CC1=CC(=CC=C1)Cl | 0.57 | 2.3
Styrene | 3-Chlorostyrene | C=CC1=CC=CC=C1 | C=CC1=CC(=CC=C1)Cl | 0.64 | 1.09
Styrene | 9-Vinylcarbazole | C=CC1=CC=CC=C1 | C=CN1C2=CC=CC=C2C3=CC=CC=C31 | 6 | -0.02
Styrene | 9-Vinylcarbazole | C=CC1=CC=CC=C1 | C=CN1C2=CC=CC=C2C3=CC=CC=C31 | 5.93 | 0.026
Styrene | 9-Vinylcarbazole | C=CC1=CC=CC=C1 | C=CN1C2=CC=CC=C2C3=CC=CC=C31 | 5.72 | 0.032
Styrene | 2,3-Dichloro-1,3-butadiene | C=CC1=CC=CC=C1 | C=C(C(=C)Cl)Cl | 0.25 | 8.65
Styrene | 2,3-Dichloro-1,3-butadiene | C=CC1=CC=CC=C1 | C=C(C(=C)Cl)Cl | 0.05 | 10.6
Styrene | 4-tert-Butylstyrene | C=CC1=CC=CC=C1 | CC(C)(C)C1=CC=C(C=C1)C=C | 0.774 | 1.581
Styrene | 3-Chloro-2-chloromethyl-1-propene | C=CC1=CC=CC=C1 | C=C(CCl)CCl | 3.37 | 0.01
Styrene | 2-Chloroethyl methacrylate | C=CC1=CC=CC=C1 | CC(=C)C(=O)OCCCl | 0.35 | 0.341
Styrene | 2-Chloroethyl methacrylate | C=CC1=CC=CC=C1 | CC(=C)C(=O)OCCCl | 0.345 | 0.34
Styrene | 2-Chloroethyl methacrylate | C=CC1=CC=CC=C1 | CC(=C)C(=O)OCCCl | 0.42 | 0.23
Styrene | 4-Bromostyrene | C=CC1=CC=CC=C1 | C=CC1=CC=C(C=C1)Br | 0.7 | 1.05
Styrene | 4-Bromostyrene | C=CC1=CC=CC=C1 | C=CC1=CC=C(C=C1)Br | 0.67 | 1.1
Styrene | 4-Bromostyrene | C=CC1=CC=CC=C1 | C=CC1=CC=C(C=C1)Br | 0.71 | 0.99
Styrene | 4-Bromostyrene | C=CC1=CC=CC=C1 | C=CC1=CC=C(C=C1)Br | 0.71 | 1.05
Styrene | 4-Bromostyrene | C=CC1=CC=CC=C1 | C=CC1=CC=C(C=C1)Br | 0.69 | 1
Styrene | Octyl methacrylate | C=CC1=CC=CC=C1 | CCCCCCCCOC(=O)C(=C)C | 0.65 | 0.56
Styrene | Octyl methacrylate | C=CC1=CC=CC=C1 | CCCCCCCCOC(=O)C(=C)C | 0.56 | 0.68
Styrene | 2-Chloroethyl acrylate | C=CC1=CC=CC=C1 | C=CC(=O)OCCCl | 55 | 0.1
Styrene | 2-Chloroethyl acrylate | C=CC1=CC=CC=C1 | C=CC(=O)OCCCl | 0.494 | 0.139
Styrene | 2-Chloroethyl acrylate | C=CC1=CC=CC=C1 | C=CC(=O)OCCCl | 0.54 | 0.12
Styrene | 2-Chloroethyl acrylate | C=CC1=CC=CC=C1 | C=CC(=O)OCCCl | 0.55 | 0.1
Styrene | N-Propyl methacrylate | C=CC1=CC=CC=C1 | CCCOC(=O)C(=C)C | 0.565 | 0.38
Styrene | 1-Propene, 3,3,3-trichloro- | C=CC1=CC=CC=C1 | C=CC(Cl)(Cl)Cl | 6.9 | 0
Styrene | 9-Vinylanthracene | C=CC1=CC=CC=C1 | C=CC1=C2C=CC=CC2=CC3=CC=CC=C31 | 2.12 | 0.25
Styrene | 9-Vinylanthracene | C=CC1=CC=CC=C1 | C=CC1=C2C=CC=CC2=CC3=CC=CC=C31 | 2.12 | 0.3
Styrene | Benzyl methacrylate | C=CC1=CC=CC=C1 | CC(=C)C(=O)OCC1=CC=CC=C1 | 0.463 | 0.658
Styrene | Benzyl methacrylate | C=CC1=CC=CC=C1 | CC(=C)C(=O)OCC1=CC=CC=C1 | 0.435 | 0.467
Styrene | Benzyl methacrylate | C=CC1=CC=CC=C1 | CC(=C)C(=O)OCC1=CC=CC=C1 | 0.45 | 0.51
Styrene | Benzyl methacrylate | C=CC1=CC=CC=C1 | CC(=C)C(=O)OCC1=CC=CC=C1 | 0.48 | 0.42
Styrene | Benzyl methacrylate | C=CC1=CC=CC=C1 | CC(=C)C(=O)OCC1=CC=CC=C1 | 0.8 | 0.3
Styrene | Benzyl methacrylate | C=CC1=CC=CC=C1 | CC(=C)C(=O)OCC1=CC=CC=C1 | 0.45 | 0.5
Styrene | Octyl acrylate | C=CC1=CC=CC=C1 | CCCCCCCCOC(=O)C=C | 0.39 | 0.01
Styrene | 3-(Trimethoxysilyl)propyl methacrylate | C=CC1=CC=CC=C1 | CC(=C)C(=O)OCCC[Si](OC)(OC)OC | 0.36 | 0.58
Styrene | 3-(Trimethoxysilyl)propyl methacrylate | C=CC1=CC=CC=C1 | CC(=C)C(=O)OCCC[Si](OC)(OC)OC | 0.425 | 0.868
Styrene | N,N-Diethylacrylamide | C=CC1=CC=CC=C1 | CCN(CC)C(=O)C=C | 1.23 | 0.39
Styrene | N,N-Diethylacrylamide | C=CC1=CC=CC=C1 | CCN(CC)C(=O)C=C | 1.36 | 0.34
Styrene | N,N-Diethylacrylamide | C=CC1=CC=CC=C1 | CCN(CC)C(=O)C=C | 1.54 | 0.18
Styrene | N-Allylmaleimide | C=CC1=CC=CC=C1 | C=CCN1C(=O)C=CC1=O | 0.056 | 0.035
Styrene | 1-Cyanovinyl acetate | C=CC1=CC=CC=C1 | CC(=O)OC(=C)C#N | 0.181 | 0.147
Styrene | Cyclohexyl acrylate | C=CC1=CC=CC=C1 | C=CC(=O)OC1CCCCC1 | 0.913 | 0.272
Styrene | Cyclohexyl acrylate | C=CC1=CC=CC=C1 | C=CC(=O)OC1CCCCC1 | 0.885 | 0.254
Styrene | Cyclohexyl acrylate | C=CC1=CC=CC=C1 | C=CC(=O)OC1CCCCC1 | 0.53 | 0.16
Styrene | Cyclohexyl acrylate | C=CC1=CC=CC=C1 | C=CC(=O)OC1CCCCC1 | 0.7 | 0.17
Styrene | Cyclohexyl acrylate | C=CC1=CC=CC=C1 | C=CC(=O)OC1CCCCC1 | 0.58 | 0.18
Styrene | Methyl vinyl sulfone | C=CC1=CC=CC=C1 | CS(=O)(=O)C=C | 1.146 | -0.22
Styrene | Methyl benzylidenecyanoacetate | C=CC1=CC=CC=C1 | COC(=O)C(=CC1=CC=CC=C1)C#N | 0.4 | -0.21
Styrene | Divinyl adipate | C=CC1=CC=CC=C1 | C=COC(=O)CCCCC(=O)OC=C | 20.36 | 0.011
Styrene | Isopropyl methacrylate | C=CC1=CC=CC=C1 | CC(C)OC(=O)C(=C)C | 0.5 | 0.42
Styrene | Isopropyl methacrylate | C=CC1=CC=CC=C1 | CC(C)OC(=O)C(=C)C | 0.47 | 0.74
Styrene | exo-1,7,7-Trimethylbicyclo[2.2.1]hept-2-yl methacrylate | C=CC1=CC=CC=C1 | CC(=C)C(=O)OC1CC2CCC1(C2(C)C)C | 0.61 | 0.24
Styrene | Ethyl 2-(hydroxymethyl)acrylate | C=CC1=CC=CC=C1 | CCOC(=O)C(=C)CO | 0.468 | 0.546
Styrene | N-(4-Hydroxyphenyl)methacrylamide | C=CC1=CC=CC=C1 | CC(=C)C(=O)NC1=CC=C(C=C1)O | 0.71 | 0.86
Styrene | 2,3-Dibromopropyl acrylate | C=CC1=CC=CC=C1 | C=CC(=O)OCC(CBr)Br | 0.42 | 0.16
Styrene | N,N-dimethyl-2-pyrimidin-4-ylethenamine | C=CC1=CC=CC=C1 | CN(C)C=CC1=NC=NC=C1 | 0.338 | 1.404
Styrene | Tetrachloroethylene | C=CC1=CC=CC=C1 | C(=C(Cl)Cl)(Cl)Cl | 187 | 0
Styrene | Tetrachloroethylene | C=CC1=CC=CC=C1 | C(=C(Cl)Cl)(Cl)Cl | 185 | 0
Styrene | Maleimide, N-ethyl-2-methyl- | C=CC1=CC=CC=C1 | CCN1C(=O)C=C(C1=O)C | 0.231 | -0.002
Styrene | 4-Vinylbenzaldehyde | C=CC1=CC=CC=C1 | C=CC1=CC=C(C=C1)C=O | 0.2 | 3
Styrene | 4-Vinylbenzaldehyde | C=CC1=CC=CC=C1 | C=CC1=CC=C(C=C1)C=O | 0.16 | 1.43
Styrene | 2,3,4,5,6-Pentachlorostyrene | C=CC1=CC=CC=C1 | C=CC1=C(C(=C(C(=C1Cl)Cl)Cl)Cl)Cl | 1.33 | 0.07
Styrene | Phenyl acrylate | C=CC1=CC=CC=C1 | C=CC(=O)OC1=CC=CC=C1 | 2.11 | 0.9
Styrene | Octadecyl acrylate | C=CC1=CC=CC=C1 | CCCCCCCCCCCCCCCCCCOC(=O)C=C | 0.777 | 0.37
Styrene | Octadecyl acrylate | C=CC1=CC=CC=C1 | CCCCCCCCCCCCCCCCCCOC(=O)C=C | 0.44 | 0.18
Styrene | Octadecyl acrylate | C=CC1=CC=CC=C1 | CCCCCCCCCCCCCCCCCCOC(=O)C=C | 0.79 | 0.31
Styrene | 1,4-Divinylbenzene | C=CC1=CC=CC=C1 | C=CC1=CC=C(C=C1)C=C | 0.26 | 1.18
Styrene | 1,4-Divinylbenzene | C=CC1=CC=CC=C1 | C=CC1=CC=C(C=C1)C=C | 14.88 | 0.05
Styrene | 1,4-Divinylbenzene | C=CC1=CC=CC=C1 | C=CC1=CC=C(C=C1)C=C | 0.33 | 0.01
Styrene | 1,4-Divinylbenzene | C=CC1=CC=CC=C1 | C=CC1=CC=C(C=C1)C=C | 0.34 | -0.02
Styrene | Vinyl stearate | C=CC1=CC=CC=C1 | CCCCCCCCCCCCCCCCCC(=O)OC=C | 15.96 | -0.39
Styrene | Diallylmelamine | C=CC1=CC=CC=C1 | C=CCN(CC=C)C1=NC(=NC(=N1)N)N | 36.96 | -0.32
Styrene | Chloromaleic anhydride | C=CC1=CC=CC=C1 | C1=C(C(=O)OC1=O)Cl | 0.07 | 0
Styrene | 2,2,3,3,4,4,4-Heptafluorobutyl acrylate | C=CC1=CC=CC=C1 | C=CC(=O)OCC(C(C(F)(F)F)(F)F)(F)F | 0.31 | 0.049
Styrene | 3-Nitrostyrene | C=CC1=CC=CC=C1 | C=CC1=CC(=CC=C1)[N+](=O)[O-] | 0.279 | 0.5
Styrene | Vinyl iodide | C=CC1=CC=CC=C1 | C=CI | 7.401 | 0.126
Styrene | Dimethyl itaconate | C=CC1=CC=CC=C1 | COC(=O)CC(=C)C(=O)OC | 0.502 | 0.483
Styrene | Dimethyl itaconate | C=CC1=CC=CC=C1 | COC(=O)CC(=C)C(=O)OC | 0.48 | 0.14
Styrene | Dimethyl itaconate | C=CC1=CC=CC=C1 | COC(=O)CC(=C)C(=O)OC | 0.5 | 0.06
Styrene | Diethyl vinylphosphonate | C=CC1=CC=CC=C1 | CCOP(=O)(C=C)OCC | 4.36 | -0.15
Styrene | Diethyl vinylphosphonate | C=CC1=CC=CC=C1 | CCOP(=O)(C=C)OCC | 1.59 | -0.52
Styrene | Diethyl vinylphosphonate | C=CC1=CC=CC=C1 | CCOP(=O)(C=C)OCC | 2.45 | 0.02
Styrene | Diethyl vinylphosphonate | C=CC1=CC=CC=C1 | CCOP(=O)(C=C)OCC | 3.88 | 0
Styrene | Dodecane, 1-(ethenyloxy)- | C=CC1=CC=CC=C1 | CCCCCCCCCCCCOC=C | 27 | 0
Styrene | Dodecane, 1-(ethenyloxy)- | C=CC1=CC=CC=C1 | CCCCCCCCCCCCOC=C | 56 | 0
Styrene | Phenyl vinyl ether | C=CC1=CC=CC=C1 | C=COC1=CC=CC=C1 | 1.7 | 0.01
Styrene | 2-Vinylquinoline | C=CC1=CC=CC=C1 | C=CC1=NC2=CC=CC=C2C=C1 | 0.49 | 2.09
Styrene | 2-Vinylquinoline | C=CC1=CC=CC=C1 | C=CC1=NC2=CC=CC=C2C=C1 | 0.49 | 2.69
Styrene | 2-Methylallyl acetate | C=CC1=CC=CC=C1 | CC(=C)COC(=O)C | 0.34 | 4.47
Styrene | 1-Vinylnaphthalene | C=CC1=CC=CC=C1 | C=CC1=CC=CC2=CC=CC=C21 | 0.699 | 2.02
Styrene | 1-(Vinyloxy)octane | C=CC1=CC=CC=C1 | CCCCCCCCOC=C | 65 | 0
Styrene | 4-Vinylaniline | C=CC1=CC=CC=C1 | C=CC1=CC=C(C=C1)N | 0.41 | 0.22
Styrene | 4-Vinylaniline | C=CC1=CC=CC=C1 | C=CC1=CC=C(C=C1)N | 0.876 | 1.07
Styrene | Diethyl ethylidenemalonate | C=CC1=CC=CC=C1 | CCOC(=O)C(=CC)C(=O)OCC | 8.24 | 0
Styrene | N-Octadecylacrylamide | C=CC1=CC=CC=C1 | CCCCCCCCCCCCCCCCCCNC(=O)C=C | 2.08 | 0.54
Styrene | 2-Methyleneglutaronitrile | C=CC1=CC=CC=C1 | C=C(CCC#N)C#N | 0.42 | -0.02
Styrene | 2-Methyleneglutaronitrile | C=CC1=CC=CC=C1 | C=C(CCC#N)C#N | 0.5 | 0.02
Styrene | 2-Methyleneglutaronitrile | C=CC1=CC=CC=C1 | C=C(CCC#N)C#N | 0.85 | 0.25
Styrene | 1-(Chloromethyl)-4-vinylbenzene | C=CC1=CC=CC=C1 | C=CC1=CC=C(C=C1)CCl | 0.622 | 1.12
Styrene | 1-(Chloromethyl)-4-vinylbenzene | C=CC1=CC=CC=C1 | C=CC1=CC=C(C=C1)CCl | 0.62 | 1.12
Styrene | 1-(Chloromethyl)-4-vinylbenzene | C=CC1=CC=CC=C1 | C=CC1=CC=C(C=C1)CCl | 0.6 | 1.66
Styrene | N-Phenylmethacrylamide | C=CC1=CC=CC=C1 | CC(=C)C(=O)NC1=CC=CC=C1 | 1.24 | 0.88
Styrene | N-Cyclohexylmaleimide | C=CC1=CC=CC=C1 | C1CCC(CC1)N2C(=O)C=CC2=O | 0.102 | 0.1
Styrene | N-Cyclohexylmaleimide | C=CC1=CC=CC=C1 | C1CCC(CC1)N2C(=O)C=CC2=O | -0.01 | 0.162
Styrene | N-Benzylmaleimide | C=CC1=CC=CC=C1 | C1=CC=C(C=C1)CN2C(=O)C=CC2=O | 0.058 | 0.013
Styrene | Phenyl vinyl sulfide | C=CC1=CC=CC=C1 | C=CSC1=CC=CC=C1 | 3.63 | 0.019
Styrene | Phenyl vinyl sulfide | C=CC1=CC=CC=C1 | C=CSC1=CC=CC=C1 | 3.96 | 0.26
Styrene | 2-Propenenitrile, 3-phenyl- | C=CC1=CC=CC=C1 | C1=CC=C(C=C1)C=CC#N | 2.549 | -0.008
Styrene | 3-Bromostyrene | C=CC1=CC=CC=C1 | C=CC1=CC(=CC=C1)Br | 0.5 | 1.6
Styrene | 3-Bromostyrene | C=CC1=CC=CC=C1 | C=CC1=CC(=CC=C1)Br | 0.55 | 1.05
Styrene | Acrylic anhydride | C=CC1=CC=CC=C1 | C=CC(=O)OC(=O)C=C | 0.16 | 0.1
Styrene | Dibutyl itaconate | C=CC1=CC=CC=C1 | CCCCOC(=O)CC(=C)C(=O)OCCCC | 0.42 | 0.34
Styrene | Itaconic anhydride | C=CC1=CC=CC=C1 | C=C1CC(=O)OC1=O | 0.004 | 0.405
Styrene | Itaconic anhydride | C=CC1=CC=CC=C1 | C=C1CC(=O)OC1=O | 0.086 | 0.456
Styrene | Itaconic anhydride | C=CC1=CC=CC=C1 | C=C1CC(=O)OC1=O | 0.003 | 0.785
Styrene | Methyl 2-ethylacrylate | C=CC1=CC=CC=C1 | CCC(=C)C(=O)OC | 0.758 | 0.197
Styrene | Phenyl methacrylate | C=CC1=CC=CC=C1 | CC(=C)C(=O)OC1=CC=CC=C1 | 0.246 | 0.48
Styrene | Phenyl methacrylate | C=CC1=CC=CC=C1 | CC(=C)C(=O)OC1=CC=CC=C1 | 0.247 | 0.55
Styrene | Phenyl methacrylate | C=CC1=CC=CC=C1 | CC(=C)C(=O)OC1=CC=CC=C1 | 0.26 | 0.51
Styrene | N-Vinylcaprolactam | C=CC1=CC=CC=C1 | C=CN1CCCCCC1=O | 0.2 | 1.02
Styrene | Diethyl itaconate | C=CC1=CC=CC=C1 | CCOC(=O)CC(=C)C(=O)OCC | 0.23 | 0.34
Styrene | Benzyl acrylate | C=CC1=CC=CC=C1 | C=CC(=O)OCC1=CC=CC=C1 | 0.494 | 0.2
Styrene | Benzyl acrylate | C=CC1=CC=CC=C1 | C=CC(=O)OCC1=CC=CC=C1 | 0.534 | 0.248
Styrene | 4-Acetoxystyrene | C=CC1=CC=CC=C1 | CC(=O)OC1=CC=C(C=C1)C=C | 0.835 | 1.305
Styrene | 4-Acetoxystyrene | C=CC1=CC=CC=C1 | CC(=O)OC1=CC=C(C=C1)C=C | 0.887 | 1.218
Styrene | Pentyl methacrylate | C=CC1=CC=CC=C1 | CCCCCOC(=O)C(=C)C | 0.52 | 0.46
Styrene | 2-Methyl-1-vinylimidazole | C=CC1=CC=CC=C1 | CC1=NC=CN1C=C | 8.87 | 0.09
Styrene | 2-Methyl-1-vinylimidazole | C=CC1=CC=CC=C1 | CC1=NC=CN1C=C | 8.97 | 0.07
Styrene | Allyl chloroacetate | C=CC1=CC=CC=C1 | C=CCOC(=O)CCl | 34.3 | 0.06
Styrene | Vinylmethyldiacetoxysilane | C=CC1=CC=CC=C1 | CC(=O)O[Si](C)(C=C)OC(=O)C | 4.08 | 0
Styrene | 4-Cyanostyrene | C=CC1=CC=CC=C1 | C=CC1=CC=C(C=C1)C#N | 0.24 | 1.22
Styrene | 4-Cyanostyrene | C=CC1=CC=CC=C1 | C=CC1=CC=C(C=C1)C#N | 0.28 | 1.16
Styrene | N-Vinylphthalimide | C=CC1=CC=CC=C1 | C=CN1C(=O)C2=CC=CC=C2C1=O | 6.27 | 0.07
Styrene | 2,4,6-Tribromophenyl acrylate | C=CC1=CC=CC=C1 | C=CC(=O)OC1=C(C=C(C=C1Br)Br)Br | 0.2 | 0.1
Styrene | 3-Vinyloxazolidin-2-one | C=CC1=CC=CC=C1 | C=CN1CCOC1=O | 29.42 | -0.029
Styrene | 2-Bromoethyl methacrylate | C=CC1=CC=CC=C1 | CC(=C)C(=O)OCCBr | 0.32 | 0.41
Styrene | Dimethyl vinylphosphonate | C=CC1=CC=CC=C1 | COP(=O)(C=C)OC | 4.61 | 0.4
Styrene | Dimethyl vinylphosphonate | C=CC1=CC=CC=C1 | COP(=O)(C=C)OC | 2.45 | 0.15
Styrene | Dimethyl vinylphosphonate | C=CC1=CC=CC=C1 | COP(=O)(C=C)OC | 2.45 | 0.02
Styrene | p-Phenoxystyrene | C=CC1=CC=CC=C1 | C=CC1=CC=C(C=C1)OC2=CC=CC=C2 | 1.38 | 0.94
Styrene | 2-Acetamidoacrylic acid | C=CC1=CC=CC=C1 | CC(=O)NC(=C)C(=O)O | 0.91 | 0.44
Styrene | 4-Ethoxystyrene | C=CC1=CC=CC=C1 | CCOC1=CC=C(C=C1)C=C | 0.98 | 0.71
Styrene | Diethoxy(methyl)(vinyl)silane | C=CC1=CC=CC=C1 | CCO[Si](C)(C=C)OCC | 5.68 | 0.08
Styrene | Diethoxy(methyl)(vinyl)silane | C=CC1=CC=CC=C1 | CCO[Si](C)(C=C)OCC | 11.29 | -0.08
Styrene | Phenyl vinyl sulfone | C=CC1=CC=CC=C1 | C=CS(=O)(=O)C1=CC=CC=C1 | 1.562 | -0.31
Styrene | Vinyl pelargonate | C=CC1=CC=CC=C1 | CCCCCCCCC(=O)OC=C | 49.5 | 0.01
Styrene | Triallyl citrate | C=CC1=CC=CC=C1 | C=CCOC(=O)CC(CC(=O)OCC=C)(C(=O)OCC=C)O | 20.02 | 0.076
Styrene | 1-(4-Hydroxyphenyl)-1H-pyrrole-2,5-dione | C=CC1=CC=CC=C1 | C1=CC(=CC=C1N2C(=O)C=CC2=O)O | -0.059 | 0.13
Styrene | Vinyl dichloroacetate | C=CC1=CC=CC=C1 | C=COC(=O)C(Cl)Cl | 20 | 0.28
Styrene | Vinyl chloroacetate | C=CC1=CC=CC=C1 | C=COC(=O)CCl | 14.57 | -0.04
Styrene | Vinyl chloroacetate | C=CC1=CC=CC=C1 | C=COC(=O)CCl | 45 | 0.03
Styrene | N-Octylacrylamide | C=CC1=CC=CC=C1 | CCCCCCCCNC(=O)C=C | 2.715 | 0.258
Styrene | 4-Methoxyphenyl methacrylate | C=CC1=CC=CC=C1 | CC(=C)C(=O)OC1=CC=C(C=C1)OC | 0.499 | 0.244
Styrene | 2-Isopropenyl-2-oxazoline | C=CC1=CC=CC=C1 | CC(=C)C1=NCCO1 | 0.67 | 0.64
Styrene | 2-Isopropenyl-2-oxazoline | C=CC1=CC=CC=C1 | CC(=C)C1=NCCO1 | 0.67 | 0.64
Styrene | 2-Naphthyl methacrylate | C=CC1=CC=CC=C1 | CC(=C)C(=O)OC1=CC2=CC=CC=C2C=C1 | 0.56 | 0.534
Styrene | 2-Naphthyl methacrylate | C=CC1=CC=CC=C1 | CC(=C)C(=O)OC1=CC2=CC=CC=C2C=C1 | 0.46 | 0.48
Styrene | p-Tolyl methacrylate | C=CC1=CC=CC=C1 | CC1=CC=C(C=C1)OC(=O)C(=C)C | 0.49 | 0.225
Styrene | p-Tolyl methacrylate | C=CC1=CC=CC=C1 | CC1=CC=C(C=C1)OC(=O)C(=C)C | 0.223 | 0.185
Styrene | 2-Acetoxyethyl methacrylate | C=CC1=CC=CC=C1 | CC(=C)C(=O)OCCOC(=O)C | 0.44 | 0.58
Styrene | Methoxymethyl methacrylate | C=CC1=CC=CC=C1 | CC(=C)C(=O)OCOC | 0.395 | 0.586
Styrene | 2,4-Dibromostyrene | C=CC1=CC=CC=C1 | C=CC1=C(C=C(C=C1)Br)Br | 0.14 | 0.91
Styrene | Tetrahydrofurfuryl acrylate | C=CC1=CC=CC=C1 | C=CC(=O)OCC1CCCO1 | 0.475 | 0.489
Styrene | Cinnamic Acid Phenyl Ester | C=CC1=CC=CC=C1 | C1=CC=C(C=C1)C=CC(=O)OC2=CC=CC=C2 | 1.66 | 0.029
Styrene | Allyl 2,3-epoxypropyl phthalate | C=CC1=CC=CC=C1 | C=CCOC(=O)C1=CC=CC=C1C(=O)OCC2CO2 | 34.8 | 0.14
Styrene | 2-Propenoic acid, 3-(4-chlorophenyl)-, methyl ester | C=CC1=CC=CC=C1 | COC(=O)C=CC1=CC=C(C=C1)Cl | 2.24 | 0.04
Styrene | 2-Propenoic acid, 2-methyl-, thiiranylmethyl ester | C=CC1=CC=CC=C1 | CC(=C)C(=O)OCC1CS1 | 0.41 | 0.28
Styrene | 2-Nitrobutyl acrylate | C=CC1=CC=CC=C1 | CCC(COC(=O)C=C)[N+](=O)[O-] | 0.35 | 0.12
Styrene | 2-(4-Ethenylphenyl)oxirane | C=CC1=CC=CC=C1 | C=CC1=CC=C(C=C1)C2CO2 | 0.78 | 1.06
Styrene | Trimethyl((1-phenylvinyl)oxy)silane | C=CC1=CC=CC=C1 | C[Si](C)(C)OC(=C)C1=CC=CC=C1 | 1.48 | 0
Styrene | N-(4-Bromophenyl)maleimide | C=CC1=CC=CC=C1 | C1=CC(=CC=C1N2C(=O)C=CC2=O)Br | 0.02 | 0.018
Styrene | Vinylphenyldimethylsilane | C=CC1=CC=CC=C1 | C[Si](C)(C=C)C1=CC=CC=C1 | 32.53 | 0.024
Styrene | Butane, 1-(ethenylthio)- | C=CC1=CC=CC=C1 | CCCCSC=C | 2.69 | -0.06
Styrene | Allyl trichloroacetate | C=CC1=CC=CC=C1 | C=CCOC(=O)C(Cl)(Cl)Cl | 2.32 | 0.81
Styrene | Propane, 2-(ethenylthio)-2-methyl- | C=CC1=CC=CC=C1 | CC(C)(C)SC=C | 4.36 | 0.158
Styrene | Zinc acrylate | C=CC1=CC=CC=C1 | C=CC(=O)[O-].C=CC(=O)[O-].[Zn+2] | 1.1 | 0.9
Styrene | 2,5-Pyrrolidinedione, 1-(4-chlorophenyl)-3-methylene- | C=CC1=CC=CC=C1 | C=C1CC(=O)N(C1=O)C2=CC=C(C=C2)Cl | 0.159 | 0.2
Styrene | 2,5-Pyrrolidinedione, 1-(4-chlorophenyl)-3-methylene- | C=CC1=CC=CC=C1 | C=C1CC(=O)N(C1=O)C2=CC=C(C=C2)Cl | 0.15 | 0.14
Styrene | Vinyl ethyl sulfoxide | C=CC1=CC=CC=C1 | CCS(=O)C=C | 6 | 0.1
Styrene | Hex-5-ene-2,4-dione | C=CC1=CC=CC=C1 | CC(=O)CC(=O)C=C | 0.031 | 1.22
Styrene | Hex-5-ene-2,4-dione | C=CC1=CC=CC=C1 | CC(=O)CC(=O)C=C | 0.049 | 1.38
Styrene | Hex-5-ene-2,4-dione | C=CC1=CC=CC=C1 | CC(=O)CC(=O)C=C | 0.066 | 1.52
Styrene | Hex-5-ene-2,4-dione | C=CC1=CC=CC=C1 | CC(=O)CC(=O)C=C | 0.07 | 1.73
Styrene | Hex-5-ene-2,4-dione | C=CC1=CC=CC=C1 | CC(=O)CC(=O)C=C | 0.171 | 1.91
Styrene | Hex-5-ene-2,4-dione | C=CC1=CC=CC=C1 | CC(=O)CC(=O)C=C | 0.179 | 1.91
Styrene | Hex-5-ene-2,4-dione | C=CC1=CC=CC=C1 | CC(=O)CC(=O)C=C | 0.173 | 2.07
Styrene | Hex-5-ene-2,4-dione | C=CC1=CC=CC=C1 | CC(=O)CC(=O)C=C | 0.121 | 2.46
Styrene | Hex-5-ene-2,4-dione | C=CC1=CC=CC=C1 | CC(=O)CC(=O)C=C | 0.24 | 2.69
Styrene | Hex-5-ene-2,4-dione | C=CC1=CC=CC=C1 | CC(=O)CC(=O)C=C | 0.014 | 2.93
Styrene | Hex-5-ene-2,4-dione | C=CC1=CC=CC=C1 | CC(=O)CC(=O)C=C | 0.044 | 3.19
Styrene | Hex-5-ene-2,4-dione | C=CC1=CC=CC=C1 | CC(=O)CC(=O)C=C | 0.028 | 4.11
Styrene | Methyl 2-phenylacrylate | C=CC1=CC=CC=C1 | COC(=O)C(=C)C1=CC=CC=C1 | 0.06 | 1
Styrene | Methyl 2-phenylacrylate | C=CC1=CC=CC=C1 | COC(=O)C(=C)C1=CC=CC=C1 | 0.03 | 0.4
Styrene | Methyl 2-phenylacrylate | C=CC1=CC=CC=C1 | COC(=O)C(=C)C1=CC=CC=C1 | 0.06 | 0.45
Styrene | Methyl 2-phenylacrylate | C=CC1=CC=CC=C1 | COC(=O)C(=C)C1=CC=CC=C1 | 1.176 | 1.275
Styrene | 2-((2-Methyl-1-oxo-2-propenyl)oxy)benzoic acid | C=CC1=CC=CC=C1 | CC(=C)C(=O)OC1=CC=CC=C1C(=O)O | 0.15 | 1.17
Styrene | Cinnamamide, N,N-diethyl- | C=CC1=CC=CC=C1 | CCN(CC)C(=O)C=CC1=CC=CC=C1 | 4.17 | 0.01
Styrene | N-Vinylsuccinimide | C=CC1=CC=CC=C1 | C=CN1C(=O)CCC1=O | 10.74 | 0.045
Styrene | N-Vinylsuccinimide | C=CC1=CC=CC=C1 | C=CN1C(=O)CCC1=O | 10.09 | 0.045
Styrene | N-Vinylsuccinimide | C=CC1=CC=CC=C1 | C=CN1C(=O)CCC1=O | 2.31 | 0.01
Styrene | N-Vinylsuccinimide | C=CC1=CC=CC=C1 | C=CN1C(=O)CCC1=O | 0.052 | 7
Styrene | N-Vinylsuccinimide | C=CC1=CC=CC=C1 | C=CN1C(=O)CCC1=O | 0.052 | 7
Styrene | 3-Ethenylbenzonitrile | C=CC1=CC=CC=C1 | C=CC1=CC(=CC=C1)C#N | 0.851 | 0.363
Styrene | N,N-Dimethyl-3-vinylaniline | C=CC1=CC=CC=C1 | CN(C)C1=CC=CC(=C1)C=C | 1.027 | 0.617
Styrene | 1,1-Dichloro-2-vinylcyclopropane | C=CC1=CC=CC=C1 | C=CC1CC1(Cl)Cl | 17.98 | 0
Styrene | 5-Ethyl-2-vinylpyridine | C=CC1=CC=CC=C1 | CCC1=CN=C(C=C1)C=C | 0.74 | 1.09
Styrene | N-Methylolmaleimide | C=CC1=CC=CC=C1 | C1=CC(=O)N(C1=O)CO | -0.035 | 0.06
Styrene | Ethyl 2-bromoacrylate | C=CC1=CC=CC=C1 | CCOC(=O)C(=C)Br | 0.02 | 0.44
Styrene | 1H-Pyrrole-2,5-dione, 1-(2,6-dimethylphenyl)- | C=CC1=CC=CC=C1 | CC1=C(C(=CC=C1)C)N2C(=O)C=CC2=O | 0.14 | 0.08
Styrene | N-Butylmaleimide | C=CC1=CC=CC=C1 | CCCCN1C(=O)C=CC1=O | 0.02 | 60
Styrene | N-Butylmaleimide | C=CC1=CC=CC=C1 | CCCCN1C(=O)C=CC1=O | 0.02 | 0.06
Styrene | Dipropyl 2-methylidenebutanedioate | C=CC1=CC=CC=C1 | CCCOC(=O)CC(=C)C(=O)OCCC | 0.16 | 0.28
Styrene | Dipropyl 2-methylidenebutanedioate | C=CC1=CC=CC=C1 | CCCOC(=O)CC(=C)C(=O)OCCC | 0.435 | 0.039
Styrene | CID 249260 | C=CC1=CC=CC=C1 | COC(=O)CC(=CC(=O)OC)C(=O)OC | 1.026 | -0.013
Styrene | 1-(2,6-diethylphenyl)-1H-pyrrole-2,5-dione | C=CC1=CC=CC=C1 | CCC1=C(C(=CC=C1)CC)N2C(=O)C=CC2=O | 0.19 | 0.02
Styrene | Methyl 2-methylidenehexanoate | C=CC1=CC=CC=C1 | CCCCC(=C)C(=O)OC | 0.812 | 0.205
Styrene | 2-Propenoic acid, 3-phenyl-, 1,1-dimethylethyl ester, (E)- | C=CC1=CC=CC=C1 | CC(C)(C)OC(=O)C=CC1=CC=CC=C1 | 1.692 | 0.1
Styrene | CID 348645 | C=CC1=CC=CC=C1 | C1=CC=C(C=C1)C=CC(=O)OCCCl | 1.394 | 0.01
Styrene | 2-Ethenylsulfanyl-1,3-benzothiazole | C=CC1=CC=CC=C1 | C=CSC1=NC2=CC=CC=C2S1 | 2.171 | 0.349
Styrene | 2-Ethenylsulfanyl-1,3-benzothiazole | C=CC1=CC=CC=C1 | C=CSC1=NC2=CC=CC=C2S1 | 3.02 | 0.5
Styrene | Ethyl crotonate | C=CC1=CC=CC=C1 | CCOC(=O)C=CC | 27 | 0
Styrene | 1-(2-Hydroxyethyl)-1H-pyrrole-2,5-dione | C=CC1=CC=CC=C1 | C1=CC(=O)N(C1=O)CCO | 0.046 | 0.011
Styrene | 1-Hexylpyrrole-2,5-dione | C=CC1=CC=CC=C1 | CCCCCCN1C(=O)C=CC1=O | -0.041 | 0.09
Styrene | 1,1-Dimethyl-2-acetoxyethylene | C=CC1=CC=CC=C1 | CC(=COC(=O)C)C | 71 | 0
Styrene | Benzene, (1-methoxyethenyl)- | C=CC1=CC=CC=C1 | COC(=C)C1=CC=CC=C1 | 2.51 | 0.07
Styrene | Butyric acid, 3-methyl-2-methylene-, methyl ester | C=CC1=CC=CC=C1 | CC(C)C(=C)C(=O)OC | 1.872 | 0.036
Styrene | Methyl 2-methoxyacrylate | C=CC1=CC=CC=C1 | COC(=C)C(=O)OC | 1.131 | 0.513
Styrene | 4,8-Dioxaspiro[2.5]oct-1-ene | C=CC1=CC=CC=C1 | C1COC2(C=C2)OC1 | 1.831 | 0.246
Styrene | 6,6-Dimethyl-4,8-dioxaspiro[2.5]oct-1-ene | C=CC1=CC=CC=C1 | CC1(COC2(C=C2)OC1)C | 1.93 | 0.271
Styrene | 2,4,5-Trichlorophenyl acrylate | C=CC1=CC=CC=C1 | C=CC(=O)OC1=CC(=C(C=C1Cl)Cl)Cl | 0.277 | 0.23
Styrene | 2-Chloro-N,N-dimethyl-acrylamide | C=CC1=CC=CC=C1 | CN(C)C(=O)C(=C)Cl | 1.29 | -0.036
Styrene | 2-(Trimethylsiloxy)-1,3-butadiene | C=CC1=CC=CC=C1 | C[Si](C)(C)OC(=C)C=C | 0.64 | 1.2
Styrene | Dimethyl 1-methylvinylphosphonate | C=CC1=CC=CC=C1 | CC(=C)P(=O)(OC)OC | 8.6 | 0.23
Styrene | Methyl 2-benzylacrylate | C=CC1=CC=CC=C1 | COC(=O)C(=C)CC1=CC=CC=C1 | 0.57 | 0.175
Styrene | 3,5-Dimethyl-1-vinylpyrazole | C=CC1=CC=CC=C1 | CC1=CC(=NN1C=C)C | 8.663 | 0.049
Styrene | 1-Methoxy-3-vinylbenzene | C=CC1=CC=CC=C1 | COC1=CC=CC(=C1)C=C | 1.742 | 0.661
Styrene | 2-Vinyl-4,6-diamino-1,3,5-triazine | C=CC1=CC=CC=C1 | C=CC1=NC(=NC(=N1)N)N | 1.104 | 0.538
Styrene | Ethanone, 1-[4-(1-methylethenyl)phenyl]- | C=CC1=CC=CC=C1 | CC(=C)C1=CC=C(C=C1)C(=O)C | 0.3 | 0.84
Styrene | Methyl (2E)-3-(4-methylphenyl)propenoate | C=CC1=CC=CC=C1 | CC1=CC=C(C=C1)C=CC(=O)OC | 2.84 | 0
Styrene | 2-Methyl-5-(4-vinylphenyl)-2H-tetrazole | C=CC1=CC=CC=C1 | CN1N=C(N=N1)C2=CC=C(C=C2)C=C | 0.65 | 1.3
Styrene | Trimethyl(4-vinylphenyl)silane | C=CC1=CC=CC=C1 | C[Si](C)(C)C1=CC=C(C=C1)C=C | 0.48 | 0.28
Styrene | Trimethyl(4-vinylphenyl)silane | C=CC1=CC=CC=C1 | C[Si](C)(C)C1=CC=C(C=C1)C=C | 1.26 | 1.15
Styrene | Dimethyl fumarate | C=CC1=CC=CC=C1 | COC(=O)C=CC(=O)OC | 0.39 | 0.03
Styrene | Mesaconic acid | C=CC1=CC=CC=C1 | CC(=CC(=O)O)C(=O)O | 1.6 | 0
Styrene | Diethyl fumarate | C=CC1=CC=CC=C1 | CCOC(=O)C=CC(=O)OCC | 0.29 | 0.02
Styrene | Diethyl fumarate | C=CC1=CC=CC=C1 | CCOC(=O)C=CC(=O)OCC | 6.3 | 0.081
Styrene | Diethyl fumarate | C=CC1=CC=CC=C1 | CCOC(=O)C=CC(=O)OCC | 0.394 | 0.11
Styrene | Diethyl fumarate | C=CC1=CC=CC=C1 | CCOC(=O)C=CC(=O)OCC | 0.3 | 0.07
Styrene | Diethyl fumarate | C=CC1=CC=CC=C1 | CCOC(=O)C=CC(=O)OCC | 0.31 | 0
Styrene | Diethyl fumarate | C=CC1=CC=CC=C1 | CCOC(=O)C=CC(=O)OCC | 0.36 | 0.1
Styrene | Diethyl fumarate | C=CC1=CC=CC=C1 | CCOC(=O)C=CC(=O)OCC | 0.29 | 0.02
Styrene | 5-Ethynyl-2-methylpyridine | C=CC1=CC=CC=C1 | CC1=NC=C(C=C1)C#C | 2.3 | 0.15
Styrene | 3-methylenetetrahydro-2H-pyran-2-one | C=CC1=CC=CC=C1 | C=C1CCCOC1=O | 0.097 | 1.42
Styrene | 3-methylenetetrahydro-2H-pyran-2-one | C=CC1=CC=CC=C1 | C=C1CCCOC1=O | 0.096 | 1.44
Styrene | Citraconic acid | C=CC1=CC=CC=C1 | CC(=CC(=O)O)C(=O)O | 1.36 | 0
Styrene | 2-Methyl-N-phenylmaleimide | C=CC1=CC=CC=C1 | CC1=CC(=O)N(C1=O)C2=CC=CC=C2 | 0.175 | -0.001
Styrene | CID 692370 | C=CC1=CC=CC=C1 | CCN(CC)C(=O)C=CC1=CC=C(C=C1)Cl | 2.99 | 0.01
Styrene | 3-Chloro-1-phenylpyrrole-2,5-dione | C=CC1=CC=CC=C1 | C1=CC=C(C=C1)N2C(=O)C=C(C2=O)Cl | 0.087 | -0.002
Styrene | N,N-diethyl-3-(4-methylphenyl)prop-2-enamide | C=CC1=CC=CC=C1 | CCN(CC)C(=O)C=CC1=CC=C(C=C1)C | 4.95 | 0.01
Styrene | Methyl 2,3,3-trifluoroacrylate | C=CC1=CC=CC=C1 | COC(=O)C(=C(F)F)F | 1.4 | 0
Styrene | Methyl 2,3,3-trifluoroacrylate | C=CC1=CC=CC=C1 | COC(=O)C(=C(F)F)F | 1.4 | 0
Styrene | Phosphonic acid, ethenyl-, diphenyl ester | C=CC1=CC=CC=C1 | C=CP(=O)(OC1=CC=CC=C1)OC2=CC=CC=C2 | 1.74 | -0.38
Styrene | 4-(2,5-Dioxo-3-methyl-3-pyrroline-1-yl)benzoic acid ethyl ester | C=CC1=CC=CC=C1 | CCOC(=O)C1=CC=C(C=C1)N2C(=O)C=C(C2=O)C | 0.148 | 0.004
Styrene | Benzyl fumarate | C=CC1=CC=CC=C1 | C1=CC=C(C=C1)COC(=O)C=CC(=O)OCC2=CC=CC=C2 | 0.32 | 0
Styrene | 2-benzyl-3a,4,7,7a-tetrahydro-1H-4,7-methanoisoindole-1,3(2H)-dione | C=CC1=CC=CC=C1 | C1C2C=CC1C3C2C(=O)N(C3=O)CC4=CC=CC=C4 | 18.2 | 0
Styrene | 2-benzyl-3a,4,7,7a-tetrahydro-1H-4,7-methanoisoindole-1,3(2H)-dione | C=CC1=CC=CC=C1 | C1C2C=CC1C3C2C(=O)N(C3=O)CC4=CC=CC=C4 | 89.2 | 0
Styrene | 3-Vinylphenol | C=CC1=CC=CC=C1 | C=CC1=CC(=CC=C1)O | 0.78 | 1.33
Styrene | Benzyl vinyl sulfide | C=CC1=CC=CC=C1 | C=CSCC1=CC=CC=C1 | 2.32 | 0.04
Styrene | 4,4-Dimethylpent-1-en-3-one | C=CC1=CC=CC=C1 | CC(C)(C)C(=O)C=C | 0.3 | 3.2
Styrene | 4,4-Dimethylpent-1-en-3-one | C=CC1=CC=CC=C1 | CC(C)(C)C(=O)C=C | 0.36 | 0.248
Styrene | N,N-Diethyl-p-vinylphenethylamine | C=CC1=CC=CC=C1 | CCN(CC)CCC1=CC=C(C=C1)C=C | 1.12 | 0.59
Styrene | Chloromethyl methacrylate | C=CC1=CC=CC=C1 | CC(=C)C(=O)OCCl | 0.208 | 0.298
Styrene | 2-(Ethenylthio)-1H-benzimidazole | C=CC1=CC=CC=C1 | C=CSC1=NC2=CC=CC=C2N1 | 6.51 | 0.56
Styrene | Pentabromophenyl acrylate | C=CC1=CC=CC=C1 | C=CC(=O)OC1=C(C(=C(C(=C1Br)Br)Br)Br)Br | 0.16 | 0.1
Styrene | Acetoxymethyl vinyl ketone | C=CC1=CC=CC=C1 | CC(=O)OCC(=O)C=C | 0.103 | 0.368
Styrene | Ethyl Penta-2,4-dienoate | C=CC1=CC=CC=C1 | CCOC(=O)C=CC=C | 0.12 | 0.56
Styrene | 3-Vinylaniline | C=CC1=CC=CC=C1 | C=CC1=CC(=CC=C1)N | 1.04 | 1.16
Styrene | 3-Vinylaniline | C=CC1=CC=CC=C1 | C=CC1=CC(=CC=C1)N | 0.786 | 1.18
Styrene | 2-Propenoic acid, 2-cyano-3-phenyl-, phenylmethyl ester | C=CC1=CC=CC=C1 | C1=CC=C(C=C1)COC(=O)C(=CC2=CC=CC=C2)C#N | 0.4 | -0.16
Styrene | Butyl benzylidenecyanoacetate | C=CC1=CC=CC=C1 | CCCCOC(=O)C(=CC1=CC=CC=C1)C#N | 0.47 | -0.09
Styrene | 1H-Pyrrole-2,5-dione, 3-chloro-1-(4-methylphenyl)- | C=CC1=CC=CC=C1 | CC1=CC=C(C=C1)N2C(=O)C=C(C2=O)Cl | 0.107 | 0.019
Styrene | 2-Propenoic acid, 2-methyl-, diphenylmethyl ester | C=CC1=CC=CC=C1 | CC(=C)C(=O)OC(C1=CC=CC=C1)C2=CC=CC=C2 | 0.528 | 0.3
Styrene | Dimethyl maleate | C=CC1=CC=CC=C1 | COC(=O)C=CC(=O)OC | 10.65 | 0.15
Styrene | Dimethyl maleate | C=CC1=CC=CC=C1 | COC(=O)C=CC(=O)OC | 0.083 | 0.105
Styrene | Diethyl maleate | C=CC1=CC=CC=C1 | CCOC(=O)C=CC(=O)OCC | 6.59 | -0.013
Styrene | Diethyl maleate | C=CC1=CC=CC=C1 | CCOC(=O)C=CC(=O)OCC | 8 | 0.07
Styrene | Diethyl maleate | C=CC1=CC=CC=C1 | CCOC(=O)C=CC(=O)OCC | 6.07 | 0.01
Styrene | Diethyl maleate | C=CC1=CC=CC=C1 | CCOC(=O)C=CC(=O)OCC | 6.592 | 0.001
Styrene | 2-Butenedioic acid (2E)-, 1,4-dipropyl ester | C=CC1=CC=CC=C1 | CCCOC(=O)C=CC(=O)OCCC | 0.32 | 0.02
Styrene | Dibutyl fumarate | C=CC1=CC=CC=C1 | CCCCOC(=O)C=CC(=O)OCCCC | 0.35 | 0.04
Styrene | Dimethyl citraconate | C=CC1=CC=CC=C1 | CC(=CC(=O)OC)C(=O)OC | 0.98 | 0.04
Styrene | Methyl tiglate | C=CC1=CC=CC=C1 | CC=C(C)C(=O)OC | 30.7 | 0.02
Styrene | Fumaric acid, bis(2-chloroethyl) ester | C=CC1=CC=CC=C1 | C(CCl)OC(=O)C=CC(=O)OCCCl | 0.18 | 0
Styrene | Diethyl Chloromaleate | C=CC1=CC=CC=C1 | CCOC(=O)C=C(C(=O)OCC)Cl | 2.07 | -0.043
Styrene | Citraconic acid, dimethyl ester | C=CC1=CC=CC=C1 | CC(=CC(=O)OC)C(=O)OC | 1.58 | 0.049
Styrene | Diisopropyl fumarate | C=CC1=CC=CC=C1 | CC(C)OC(=O)C=CC(=O)OC(C)C | 0.4 | 0.055
Styrene | Ethyl 2-cyanocrotonate | C=CC1=CC=CC=C1 | CCOC(=O)C(=CC)C#N | 0.26 | 0.02
Styrene | DI-Sec-butyl fumarate | C=CC1=CC=CC=C1 | CCC(C)OC(=O)C=CC(=O)OC(C)CC | 0.55 | 0.04
Styrene | Diisobutyl fumarate | C=CC1=CC=CC=C1 | CC(C)COC(=O)C=CC(=O)OCC(C)C | 0.37 | 0.05
Styrene | 2-Bromo-2-butenoic acid ethyl ester | C=CC1=CC=CC=C1 | CCOC(=O)C(=CC)Br | 4.42 | 0
Styrene | Dicyclohexyl fumarate | C=CC1=CC=CC=C1 | C1CCC(CC1)OC(=O)C=CC(=O)OC2CCCCC2 | 0.49 | 0.06
Styrene | Di-tert-butyl fumarate | C=CC1=CC=CC=C1 | CC(C)(C)OC(=O)C=CC(=O)OC(C)(C)C | 0.57 | 0.04
Styrene | Fumaric acid, di(2-phenylethyl) ester | C=CC1=CC=CC=C1 | C1=CC=C(C=C1)CCOC(=O)C=CC(=O)OCCC2=CC=CC=C2 | 0.27 | 0
Styrene | 2,5-Pyrrolidinedione, 3-methylene-1-(4-methylphenyl)- | C=CC1=CC=CC=C1 | CC1=CC=C(C=C1)N2C(=O)CC(=C)C2=O | 0.16 | 0.24
Styrene | sec-Butyl fumarate | C=CC1=CC=CC=C1 | CCC(C)OC(=O)C=CC(=O)O | 0.33 | -0.04
Styrene | Nickel acrylate | C=CC1=CC=CC=C1 | C=CC(=O)O.C=CC(=O)O.[Ni] | 1.83 | 0.53
Styrene | 4,4-Dimethyl-2-vinyloxazol-5(4H)-one | C=CC1=CC=CC=C1 | CC1(C(=O)OC(=N1)C=C)C | 0.175 | 0.237
Styrene | 2,2,6,6-Tetramethyl-4-piperidyl methacrylate | C=CC1=CC=CC=C1 | CC(=C)C(=O)OC1CC(NC(C1)(C)C)(C)C | 0.63 | 0.3
Styrene | 2,2,6,6-Tetramethyl-4-piperidyl methacrylate | C=CC1=CC=CC=C1 | CC(=C)C(=O)OC1CC(NC(C1)(C)C)(C)C | 0.6 | 0.32
Styrene | Dibutyltinmaleate | C=CC1=CC=CC=C1 | CCCC[Sn+2]CCCC.C(=CC(=O)[O-])C(=O)[O-] | 2.08 | 0.194
Styrene | Fumaric acid 1-ethyl 4-methyl ester | C=CC1=CC=CC=C1 | CCOC(=O)C=CC(=O)OC | 0.32 | 0.02
Styrene | Acryloylsalicylic Acid | C=CC1=CC=CC=C1 | C=CC(=O)OC1=CC=CC=C1C(=O)O | 0.06 | 0.64
Styrene | 4-Vinylpyrimidine | C=CC1=CC=CC=C1 | C=CC1=NC=NC=C1 | 0.219 | 2.38
Styrene | Methyl 2-(acetoxymethyl)acrylate | C=CC1=CC=CC=C1 | CC(=O)OCC(=C)C(=O)OC | 0.34 | 0.19
Styrene | N,N-dibutylprop-2-enamide | C=CC1=CC=CC=C1 | CCCCN(CCCC)C(=O)C=C | 1.6 | 0.294
Styrene | 3,4-Diethylfuran-2,5-dione | C=CC1=CC=CC=C1 | CCC1=C(C(=O)OC1=O)CC | 17.17 | -0.54
Styrene | Oxazole, 4,5-dihydro-4,4-dimethyl-2-(1-methylethenyl)- | C=CC1=CC=CC=C1 | CC(=C)C1=NC(CO1)(C)C | 0.55 | 0.68
Styrene | 2-Methyl-5-vinyltetrazole | C=CC1=CC=CC=C1 | CN1N=C(N=N1)C=C | 1.124 | 0.62
Styrene | 1-(4-Vinylphenyl)ethanone | C=CC1=CC=CC=C1 | CC(=O)C1=CC=C(C=C1)C=C | 0.246 | 1.12
Styrene | 2-Cyclohexylacrylic acid methyl ester | C=CC1=CC=CC=C1 | COC(=O)C(=C)C1CCCCC1 | 1.615 | -0.001
Styrene | Methanone, (4-ethenylphenyl)phenyl- | C=CC1=CC=CC=C1 | C=CC1=CC=C(C=C1)C(=O)C2=CC=CC=C2 | 0.11 | 2.58
Styrene | Methanone, (4-ethenylphenyl)phenyl- | C=CC1=CC=CC=C1 | C=CC1=CC=C(C=C1)C(=O)C2=CC=CC=C2 | 0.13 | 0.55
Styrene | 2-Methylene-1,3-dithiane | C=CC1=CC=CC=C1 | C=C1SCCCS1 | 0.03 | 3.35
Styrene | p-(t-BUTYLDIMETHYLSILOXY)STYRENE | C=CC1=CC=CC=C1 | CC(C)(C)[Si](C)(C)OC1=CC=C(C=C1)C=C | 0.877 | 0.863
Styrene | 1-Ethenyl-4-iodobenzene | C=CC1=CC=CC=C1 | C=CC1=CC=C(C=C1)I | 0.485 | 1.044
Styrene | 1-Ethenyl-4-iodobenzene | C=CC1=CC=CC=C1 | C=CC1=CC=C(C=C1)I | 0.629 | 0.965
Styrene | Benzene, 1,2,4-tribromo-5-ethenyl- | C=CC1=CC=CC=C1 | C=CC1=CC(=C(C=C1Br)Br)Br | 0.23 | 2.78
Styrene | Carbamic acid, diethyl-, ethenyl ester | C=CC1=CC=CC=C1 | CCN(CC)C(=O)OC=C | 29.56 | -0.08
Styrene | 2-(Trimethylsilyloxy)acrylic acid methyl ester | C=CC1=CC=CC=C1 | COC(=O)C(=C)O[Si](C)(C)C | 0.46 | 1.42
Styrene | Ethyl 2-benzylprop-2-enoate | C=CC1=CC=CC=C1 | CCOC(=O)C(=C)CC1=CC=CC=C1 | 0.14 | 0.9
Styrene | t-Butyl methyl fumarate | C=CC1=CC=CC=C1 | CC(C)(C)OC(=O)C=CC(=O)OC | 0.45 | 0.03
Styrene | 2-Propenoic acid, 2-(acetyloxy)-, ethyl ester | C=CC1=CC=CC=C1 | CCOC(=O)C(=C)OC(=O)C | 0.557 | 0.173
Styrene | alpha-Phenylacrylic acid butyl ester | C=CC1=CC=CC=C1 | CCCCOC(=O)C(=C)C1=CC=CC=C1 | 0.04 | 0.107
Styrene | 1-benzyl-3-methyl-2,5-dihydro-1H-pyrrole-2,5-dione | C=CC1=CC=CC=C1 | CC1=CC(=O)N(C1=O)CC2=CC=CC=C2 | 0.19 | -0.066
Styrene | Tert-butyl ethyl fumarate | C=CC1=CC=CC=C1 | CCOC(=O)C=CC(=O)OC(C)(C)C | 0.25 | 0.04
Styrene | 4-O-butyl 1-O-methyl (E)-but-2-enedioate | C=CC1=CC=CC=C1 | CCCCOC(=O)C=CC(=O)OC | 0.36 | 0.02
Styrene | 1-O-methyl 4-O-propyl (E)-but-2-enedioate | C=CC1=CC=CC=C1 | CCCOC(=O)C=CC(=O)OC | 0.28 | 0.05
Styrene | Methyl 3-phenyl-3-butenoate | C=CC1=CC=CC=C1 | COC(=O)CC(=C)C1=CC=CC=C1 | 1.97 | -0.532
Styrene | Methacryloxyacetone | C=CC1=CC=CC=C1 | CC(=C)C(=O)OCC(=O)C | 0.285 | 0.505
Styrene | Methyl 2-(hydroxymethyl)acrylate | C=CC1=CC=CC=C1 | COC(=O)C(=C)CO | 0.36 | 0.34
Styrene | Chloromethyl vinyl ketone | C=CC1=CC=CC=C1 | C=CC(=O)CCl | 0.127 | 0.507
Styrene | (E)-2-phenylbut-2-enenitrile | C=CC1=CC=CC=C1 | CC=C(C#N)C1=CC=CC=C1 | 0.43 | 0
Styrene | 2-Chloro-2-butenoic acid ethyl ester | C=CC1=CC=CC=C1 | CCOC(=O)C(=CC)Cl | 5.13 | 0
Styrene | 1H-Pyrrole-2,5-dione, 3-methyl-1-(2-propenyl)- | C=CC1=CC=CC=C1 | CC1=CC(=O)N(C1=O)CC=C | 0.142 | 0.004
Styrene | 1-(p-Chlorophenyl)-4-methyl-2,5-dihydro-1H-pyrrole-2,5-dione | C=CC1=CC=CC=C1 | CC1=CC(=O)N(C1=O)C2=CC=C(C=C2)Cl | 0.181 | 0.075
Styrene | Benzene, 1-ethenyl-4-(1-phenylethenyl)- | C=CC1=CC=CC=C1 | C=CC1=CC=C(C=C1)C(=C)C2=CC=CC=C2 | 0.46 | 1.31
Styrene | 3-Butene-1,1,3-tricarboxylic acid, trimethyl ester | C=CC1=CC=CC=C1 | COC(=O)C(CC(=C)C(=O)OC)C(=O)OC | 0.58 | 0.09
Styrene | Methyl 4-[(2-methylacryloyl)oxy]benzoate | C=CC1=CC=CC=C1 | CC(=C)C(=O)OC1=CC=C(C=C1)C(=O)OC | 0.482 | 0.178
Styrene | 2-Vinylpyridazine-3(2H)-one | C=CC1=CC=CC=C1 | C=CN1C(=O)C=CC=N1 | 0.53 | 0.43
Styrene | 2-Ethenyl-6-methylpyridazin-3(2H)-one | C=CC1=CC=CC=C1 | CC1=NN(C(=O)C=C1)C=C | 0.9 | 0.85
Styrene | 2-Ethenyl-6-methylpyridazin-3(2H)-one | C=CC1=CC=CC=C1 | CC1=NN(C(=O)C=C1)C=C | 0.9 | 1.2
Styrene | 2-Vinyl-6-phenylpyridazine-3(2H)-one | C=CC1=CC=CC=C1 | C=CN1C(=O)C=CC(=N1)C2=CC=CC=C2 | 0.51 | 1.45
Styrene | Diethyl mesaconate | C=CC1=CC=CC=C1 | CCOC(=O)C=C(C)C(=O)OCC | 1.24 | 0.06
Styrene | Diethyl citraconate | C=CC1=CC=CC=C1 | CCOC(=O)C=C(C)C(=O)OCC | 2.48 | 0.029
Styrene | 4-Chlorophenyl 2-methylprop-2-enoate | C=CC1=CC=CC=C1 | CC(=C)C(=O)OC1=CC=C(C=C1)Cl | 0.34 | 0.243
Styrene | 3-Chlorophenyl 2-methylprop-2-enoate | C=CC1=CC=CC=C1 | CC(=C)C(=O)OC1=CC(=CC=C1)Cl | 0.375 | 0.209
Styrene | 1,3-dimethyl-2,5-dihydro-1H-pyrrole-2,5-dione | C=CC1=CC=CC=C1 | CC1=CC(=O)N(C1=O)C | 0.15 | 0.24
Styrene | 1,3-dimethyl-2,5-dihydro-1H-pyrrole-2,5-dione | C=CC1=CC=CC=C1 | CC1=CC(=O)N(C1=O)C | 0.14 | 0.24
Styrene | Dibutyl ethenylphosphonate | C=CC1=CC=CC=C1 | CCCCOP(=O)(C=C)OCCCC | 4.97 | -0.12
Styrene | 3-Methylidene-1-phenylazetidin-2-one | C=CC1=CC=CC=C1 | C=C1CN(C1=O)C2=CC=CC=C2 | 0.626 | 0.406
Styrene | Diisopropyl vinylphosphonate | C=CC1=CC=CC=C1 | CC(C)OP(=O)(C=C)OC(C)C | 2.57 | -0.52
Styrene | Dipropyl vinylphosphonate | C=CC1=CC=CC=C1 | CCCOP(=O)(C=C)OCCC | 3.81 | -0.41
Styrene | Ethyl 3-oxopent-4-enoate | C=CC1=CC=CC=C1 | CCOC(=O)CC(=O)C=C | 0.233 | 3.29
Styrene | Ethyl 3-oxopent-4-enoate | C=CC1=CC=CC=C1 | CCOC(=O)CC(=O)C=C | 0.161 | 1.57
Styrene | Ethyl 3-oxopent-4-enoate | C=CC1=CC=CC=C1 | CCOC(=O)CC(=O)C=C | 0.215 | 1.29
Styrene | Ethyl 3-oxopent-4-enoate | C=CC1=CC=CC=C1 | CCOC(=O)CC(=O)C=C | 0.189 | 1.4
Styrene | Ethyl 3-oxopent-4-enoate | C=CC1=CC=CC=C1 | CCOC(=O)CC(=O)C=C | 0.179 | 0.923
Styrene | Ethyl 3-oxopent-4-enoate | C=CC1=CC=CC=C1 | CCOC(=O)CC(=O)C=C | 0.164 | 0.747
Styrene | Ethyl 3-oxopent-4-enoate | C=CC1=CC=CC=C1 | CCOC(=O)CC(=O)C=C | 0.162 | 0.635
Styrene | Ethyl 3-oxopent-4-enoate | C=CC1=CC=CC=C1 | CCOC(=O)CC(=O)C=C | 0.178 | 1.12
Styrene | Ethyl 3-oxopent-4-enoate | C=CC1=CC=CC=C1 | CCOC(=O)CC(=O)C=C | 0.217 | 0.568
Styrene | 4-Methoxy-4'-vinylbenzophenone | C=CC1=CC=CC=C1 | COC1=CC=C(C=C1)C(=O)C2=CC=C(C=C2)C=C | 0.423 | 1.85
Styrene | Isobutyl vinyl sulfide | C=CC1=CC=CC=C1 | CC(C)CSC=C | 2.38 | -0.11
Styrene | dipropan-2-yl (E)-2-methylbut-2-enedioate | C=CC1=CC=CC=C1 | CC(C)OC(=O)C=C(C)C(=O)OC(C)C | 1.31 | 0.04
Styrene | dipropan-2-yl (Z)-2-methylbut-2-enedioate | C=CC1=CC=CC=C1 | CC(C)OC(=O)C=C(C)C(=O)OC(C)C | 1.62 | 0.076
Styrene | Ethyl 2-ethoxyprop-2-enoate | C=CC1=CC=CC=C1 | CCOC(=C)C(=O)OCC | 46.98 | -0.21
Styrene | Methyl 2-methylidenepentanoate | C=CC1=CC=CC=C1 | CCCC(=C)C(=O)OC | 0.821 | 0.208
Styrene | 2-Ethylidene-3-oxobutyric acid methyl ester | C=CC1=CC=CC=C1 | CC=C(C(=O)C)C(=O)OC | 2.7 | 0
Styrene | Methyl 2-methoxybut-2-enoate | C=CC1=CC=CC=C1 | CC=C(C(=O)OC)OC | 18.4 | 0.04
Styrene | 7-Oxabicyclo[4.1.0]heptan-3-ylmethyl acrylate | C=CC1=CC=CC=C1 | C=CC(=O)OCC1CCC2C(C1)O2 | 0.27 | 1.97
Styrene | 2,5-Pyrrolidinedione, 3-methylene-1-phenyl- | C=CC1=CC=CC=C1 | C=C1CC(=O)N(C1=O)C2=CC=CC=C2 | 0.116 | 0.109
Styrene | 2,5-Pyrrolidinedione, 3-methylene-1-phenyl- | C=CC1=CC=CC=C1 | C=C1CC(=O)N(C1=O)C2=CC=CC=C2 | 0.05 | 0.08
Styrene | 2,5-Pyrrolidinedione, 3-methylene-1-phenyl- | C=CC1=CC=CC=C1 | C=C1CC(=O)N(C1=O)C2=CC=CC=C2 | 0.05 | 0.998
Styrene | 1-Methyl-3-methylidenepyrrolidine-2,5-dione | C=CC1=CC=CC=C1 | CN1C(=O)CC(=C)C1=O | 0.153 | 0.12
Styrene | Methyl 2-(phenoxymethyl)prop-2-enoate | C=CC1=CC=CC=C1 | COC(=O)C(=C)COC1=CC=CC=C1 | 0.176 | 0.256
Styrene | 2-Benzamidoprop-2-enoic acid | C=CC1=CC=CC=C1 | C=C(C(=O)O)NC(=O)C1=CC=CC=C1 | 0.13 | 0.78
Styrene | dicyclopentyl (E)-but-2-enedioate | C=CC1=CC=CC=C1 | C1CCC(C1)OC(=O)C=CC(=O)OC2CCCC2 | 0.3 | 0.06
Styrene | Copper acrylate | C=CC1=CC=CC=C1 | C=CC(=O)[O-].C=CC(=O)[O-].[Cu+2] | 5.94 | 0.12
Styrene | Copper acrylate | C=CC1=CC=CC=C1 | C=CC(=O)[O-].C=CC(=O)[O-].[Cu+2] | 1.74 | 0.56
Styrene | 2-[Methyl(phenyl)amino]ethyl 2-methylprop-2-enoate | C=CC1=CC=CC=C1 | CC(=C)C(=O)OCCN(C)C1=CC=CC=C1 | 0.44 | 0.58
Styrene | Ethyl isopropyl fumarate | C=CC1=CC=CC=C1 | CCOC(=O)C=CC(=O)OC(C)C | 0.3 | 0.01
Styrene | Allyl hydrogen maleate | C=CC1=CC=CC=C1 | C=CCOC(=O)C=CC(=O)O | 0.14 | 0.07
Styrene | 1-(3-(Dimethylamino)phenyl)-1H-pyrrole-2,5-dione | C=CC1=CC=CC=C1 | CN(C)C1=CC=CC(=C1)N2C(=O)C=CC2=O | 0.03 | 0.19
Styrene | Methyl 3-methyl-2-methylidenepentanoate | C=CC1=CC=CC=C1 | CCC(C)C(=C)C(=O)OC | 2.29 | 0.004
Styrene | CID 14615303 | C=CC1=CC=CC=C1 | CCC(C)OC(=O)C=CC(=O)OC | 0.45 | 0.02
Styrene | 1-O-methyl 4-O-(2-methylpropyl) (E)-but-2-enedioate | C=CC1=CC=CC=C1 | CC(C)COC(=O)C=CC(=O)OC | 0.32 | 0.03
Styrene | 4-Ethenylbenzene-1-thiol | C=CC1=CC=CC=C1 | C=CC1=CC=C(C=C1)S | 0.607 | 0.907
Styrene | 2-Benzoxazolyl vinyl sulfide | C=CC1=CC=CC=C1 | C=CSC1=NC2=CC=CC=C2O1 | 2.87 | 0.24
Styrene | Acrylic acid cyclododecyl ester | C=CC1=CC=CC=C1 | C=CC(=O)OC1CCCCCCCCCCC1 | 0.47 | 0.34
Styrene | Acrylic acid cyclododecyl ester | C=CC1=CC=CC=C1 | C=CC(=O)OC1CCCCCCCCCCC1 | 0.54 | 0.31
Styrene | Acrylic acid cyclododecyl ester | C=CC1=CC=CC=C1 | C=CC(=O)OC1CCCCCCCCCCC1 | 0.461 | 0.301
Styrene | p-Isopropenylphenyl glycidyl ether | C=CC1=CC=CC=C1 | CC(=C)C1=CC=C(C=C1)OCC2CO2 | 1.59 | 0.56
Styrene | t-Butyl thioacrylate | C=CC1=CC=CC=C1 | CC(C)(C)OC(=S)C=C | 0.157 | 0.368
Styrene | 4-(Diethoxyphosphinyl)styrene | C=CC1=CC=CC=C1 | CCOP(=O)(C1=CC=C(C=C1)C=C)OCC | 0.7 | 1.4
Styrene | 2-Methylene-3-(4-methoxyphenyl)propionic acid ethyl ester | C=CC1=CC=CC=C1 | CCOC(=O)C(=C)CC1=CC=C(C=C1)OC | 0.33 | 0.71
Styrene | Methacrylic acid 3-nitrophenyl ester | C=CC1=CC=CC=C1 | CC(=C)C(=O)OC1=CC=CC(=C1)[N+](=O)[O-] | 0.44 | 0.185
Styrene | 1-Benzyl-3-chloro-1H-pyrrole-2,5-dione | C=CC1=CC=CC=C1 | C1=CC=C(C=C1)CN2C(=O)C=C(C2=O)Cl | 0.42 | 0
Styrene | Trimethoxy(4-vinylphenyl)silane | C=CC1=CC=CC=C1 | CO[Si](C1=CC=C(C=C1)C=C)(OC)OC | 0.171 | 1.372
Styrene | Trimethoxy(4-vinylphenyl)silane | C=CC1=CC=CC=C1 | CO[Si](C1=CC=C(C=C1)C=C)(OC)OC | 0.774 | 1.581
Styrene | Diisobutyl vinylphosphonate | C=CC1=CC=CC=C1 | CC(C)COP(=O)(C=C)OCC(C)C | 3.87 | -0.32
Styrene | 1-O-methyl 4-O-propan-2-yl (E)-but-2-enedioate | C=CC1=CC=CC=C1 | CC(C)OC(=O)C=CC(=O)OC | 0.3 | 0.16
Styrene | 5-Methylhex-5-ene-2,4-dione | C=CC1=CC=CC=C1 | CC(=C)C(=O)CC(=O)C | 0.067 | 1.66
Styrene | 4'-Vinyl-2,2':6',2''-terpyridine | C=CC1=CC=CC=C1 | C=CC1=CC(=NC(=C1)C2=CC=CC=N2)C3=CC=CC=N3 | 0.53 | 1.26
Styrene | 1-Propyl-3-methyl-3-pyrroline-2,5-dione | C=CC1=CC=CC=C1 | CCCN1C(=O)C=C(C1=O)C | 0.196 | -0.014
Styrene | 3-Chloro-1-methyl-1H-pyrrole-2,5-dione | C=CC1=CC=CC=C1 | CN1C(=O)C=C(C1=O)Cl | 0.63 | 0
Styrene | 9-Methyl-3-vinyl-9H-carbazole | C=CC1=CC=CC=C1 | CN1C2=C(C=C(C=C2)C=C)C3=CC=CC=C31 | 0.735 | 1.404
Styrene | Ethyl 2-[(4-chlorophenyl)methyl]prop-2-enoate | C=CC1=CC=CC=C1 | CCOC(=O)C(=C)CC1=CC=C(C=C1)Cl | 0.04 | 1.03
Styrene | (2-Oxopyrrolidin-1-yl)methyl 2-methylprop-2-enoatato | C=CC1=CC=CC=C1 | CC(=C)C(=O)OCN1CCCC1=O | 0.342 | 0.411
Styrene | Itaconic acid diamylester | C=CC1=CC=CC=C1 | CCCCCOC(=O)CC(=C)C(=O)OCCCCC | 0.36 | 0.5
Styrene | N-Acryloyl-D-glucamine | C=CC1=CC=CC=C1 | C=CC(=O)NCC(C(C(C(CO)O)O)O)O | 2.42 | 0.03
Styrene | (2,4-dimethyl-5H-1,3-oxazol-4-yl)methyl prop-2-enoate | C=CC1=CC=CC=C1 | CC1=NC(CO1)(C)COC(=O)C=C | 0.56 | 0.14
Styrene | 1-(4-Vinylphenyl)-2-propanol | C=CC1=CC=CC=C1 | CC(CC1=CC=C(C=C1)C=C)O | 0.5 | 0.56
Styrene | 1-(4-Vinylphenyl)-2-propanol | C=CC1=CC=CC=C1 | CC(CC1=CC=C(C=C1)C=C)O | 0.79 | 1.25
Styrene | 1-(4-Vinylphenyl)-2-propanol | C=CC1=CC=CC=C1 | CC(CC1=CC=C(C=C1)C=C)O | 0.98 | 0.94
Styrene | [Ethenyl-bis(trimethoxysilyloxy)silyl] trimethyl silicate | C=CC1=CC=CC=C1 | CO[Si](OC)(OC)O[Si](C=C)(O[Si](OC)(OC)OC)O[Si](OC)(OC)OC | 26 | 0
Styrene | [Ethenyl-bis(trimethoxysilyloxy)silyl] trimethyl silicate | C=CC1=CC=CC=C1 | CO[Si](OC)(OC)O[Si](C=C)(O[Si](OC)(OC)OC)O[Si](OC)(OC)OC | 24 | 0.01
Styrene | Ethenyl undecanoate | C=CC1=CC=CC=C1 | CCCCCCCCCCC(=O)OC=C | 24.89 | -0.17
Styrene | dihexyl (E)-2-methylbut-2-enedioate | C=CC1=CC=CC=C1 | CCCCCCOC(=O)C=C(C)C(=O)OCCCCCC | 1.51 | 0.1
Styrene | m-[2-(Diethylamino)ethyl]styrene | C=CC1=CC=CC=C1 | CCN(CC)CCC1=CC(=CC=C1)C=C | 1.2 | 1.21
Styrene | Dibenzoic acid 2-vinyl-1,4-phenylene ester | C=CC1=CC=CC=C1 | C=CC1=C(C=CC(=C1)OC(=O)C2=CC=CC=C2)OC(=O)C3=CC=CC=C3 | 0.22 | 0.43
Styrene | 1-(2-Chloroethyl)-3-methylidenepyrrolidine-2,5-dione | C=CC1=CC=CC=C1 | C=C1CC(=O)N(C1=O)CCCl | 0.069 | 0.162
Styrene | 1-Butyl-3-methyl-1H-pyrrole-2,5-dione | C=CC1=CC=CC=C1 | CCCCN1C(=O)C=C(C1=O)C | 0.169 | 0.03
Styrene | 1-Benzyl-5-methyl-3-methylidenepyrrolidin-2-one | C=CC1=CC=CC=C1 | CC1CC(=C)C(=O)N1CC2=CC=CC=C2 | 0.555 | 0.71
Styrene | 3-Methyl-1-(2-methylpropyl)pyrrole-2,5-dione | C=CC1=CC=CC=C1 | CC1=CC(=O)N(C1=O)CC(C)C | 0.326 | 0.07
Styrene | [4-(3-Methyl-2,5-dioxopyrrol-1-yl)phenyl] acetate | C=CC1=CC=CC=C1 | CC1=CC(=O)N(C1=O)C2=CC=C(C=C2)OC(=O)C | 0.151 | 0.015
Styrene | 3-Methyl-1-(2-methylphenyl)pyrrole-2,5-dione | C=CC1=CC=CC=C1 | CC1=CC=CC=C1N2C(=O)C=C(C2=O)C | 0.31 | -0.02
Styrene | Fumaric acid di-tert-pentyl ester | C=CC1=CC=CC=C1 | CCC(C)(C)OC(=O)C=CC(=O)OC(C)(C)CC | 0.69 | 0.08
Styrene | Me-thyl 4-vinyldithiobenzoate | C=CC1=CC=CC=C1 | CSC(=S)C1=CC=C(C=C1)C=C | 0.111 | 2.08
Styrene | n,n-Divinylaniline | C=CC1=CC=CC=C1 | C=CN(C=C)C1=CC=CC=C1 | 5.38 | 0.033
Styrene | p-Fluoromethyl styrene | C=CC1=CC=CC=C1 | C=CC1=CC=C(C=C1)CF | 0.474 | 1.399
Styrene | 1-Ethenyl-3-ethylurea | C=CC1=CC=CC=C1 | CCNC(=O)NC=C | 10.78 | -0.33
Styrene | N,4-dimethyl-N-vinylbenzenesulfonamide | C=CC1=CC=CC=C1 | CC1=CC=C(C=C1)S(=O)(=O)N(C)C=C | 5.6 | -0.58
Styrene | 4-Decylstyrene | C=CC1=CC=CC=C1 | CCCCCCCCCCC1=CC=C(C=C1)C=C | 0.88 | 0.26
Styrene | 3'-Hydroxy-2-methylacrylanilide | C=CC1=CC=CC=C1 | CC(=C)C(=O)NC1=CC(=CC=C1)O | 0.5 | 0.99
Styrene | 4-O-methyl 1-O-(oxiran-2-ylmethyl) 2-methylidenebutanedioate | C=CC1=CC=CC=C1 | COC(=O)CC(=C)C(=O)OCC1CO1 | 0.376 | 0.041
Styrene | Propyl 2-phenylprop-2-enoate | C=CC1=CC=CC=C1 | CCCOC(=O)C(=C)C1=CC=CC=C1 | 0.03 | 0.126
Styrene | (E)-4-but-3-enoxy-4-oxobut-2-enoate | C=CC1=CC=CC=C1 | C=CCCOC(=O)C=CC(=O)[O-] | 0.25 | 0.03
Styrene | 3-Methoxycarbonylbut-3-enoate | C=CC1=CC=CC=C1 | COC(=O)C(=C)CC(=O)[O-] | 0.029 | 0.111
Styrene | 3-Methoxycarbonylbut-3-enoate | C=CC1=CC=CC=C1 | COC(=O)C(=C)CC(=O)[O-] | 0.34 | 0.33
Styrene | 3-Methoxycarbonylbut-3-enoate | C=CC1=CC=CC=C1 | COC(=O)C(=C)CC(=O)[O-] | 0.52 | 0.33
Styrene | 3-Methoxycarbonylbut-3-enoate | C=CC1=CC=CC=C1 | COC(=O)C(=C)CC(=O)[O-] | 0.404 | 0.218
Styrene | 1-O-methyl 4-O-prop-2-enyl (E)-but-2-enedioate | C=CC1=CC=CC=C1 | COC(=O)C=CC(=O)OCC=C | 0.51 | 0
Styrene | Vinyl ethyl oxalate | C=CC1=CC=CC=C1 | CCOC(=O)C(=O)OC=C | 5.62 | -0.12
Styrene | 1-(4-Bromophenyl)-4-ethenyltriazole | C=CC1=CC=CC=C1 | C=CC1=CN(N=N1)C2=CC=C(C=C2)Br | 1.32 | 0.73
Styrene | Cyanomethyl 2-methylprop-2-enoate | C=CC1=CC=CC=C1 | CC(=C)C(=O)OCC#N | 0.144 | 0.28
Styrene | Dioctyl 2-methylidenebutanedioate | C=CC1=CC=CC=C1 | CCCCCCCCOC(=O)CC(=C)C(=O)OCCCCCCCC | 0.33 | 0.14
Styrene | 1-Ethyl-3-methylidenepyrrolidine-2,5-dione | C=CC1=CC=CC=C1 | CCN1C(=O)CC(=C)C1=O | 0.232 | 0.172
Styrene | Methyl 4-methyl-2-methylidenepentanoate | C=CC1=CC=CC=C1 | CC(C)CC(=C)C(=O)OC | 0.974 | 0.202
Styrene | Methyl 2-[(2-methylacryloyl)oxy]benzoate | C=CC1=CC=CC=C1 | CC(=C)C(=O)OC1=CC=CC=C1C(=O)OC | 0.27 | 0.48
Styrene | Butanedioic acid, methyl, diisobutyl ester | C=CC1=CC=CC=C1 | CC(C)COC(=O)C=C(C)C(=O)OCC(C)C | 1.29 | 0.1
Styrene | 1-Butyl-3-methylene-3,4-dihydro-1H-pyrrole-2,5-dione | C=CC1=CC=CC=C1 | CCCCN1C(=O)CC(=C)C1=O | 0.22 | -0.019
Styrene | Fumaric acid, di(2-methoxyethyl) ester | C=CC1=CC=CC=C1 | COCCOC(=O)C=CC(=O)OCCOC | 0.35 | 0.03
Styrene | 2-[(Diethoxyphosphoryl)oxy]ethyl prop-2-enoate | C=CC1=CC=CC=C1 | CCOP(=O)(OCC)OCCOC(=O)C=C | 0.629 | 0.171
Styrene | 2-[(Diethoxyphosphoryl)oxy]ethyl prop-2-enoate | C=CC1=CC=CC=C1 | CCOP(=O)(OCC)OCCOC(=O)C=C | 0.612 | 0.15
Styrene | 2-[(Diethoxyphosphoryl)oxy]ethyl prop-2-enoate | C=CC1=CC=CC=C1 | CCOP(=O)(OCC)OCCOC(=O)C=C | 0.595 | 0.146
Styrene | 2-[(Diethoxyphosphoryl)oxy]ethyl prop-2-enoate | C=CC1=CC=CC=C1 | CCOP(=O)(OCC)OCCOC(=O)C=C | 0.597 | 0.168
Styrene | 2-[(Diethoxyphosphoryl)oxy]ethyl prop-2-enoate | C=CC1=CC=CC=C1 | CCOP(=O)(OCC)OCCOC(=O)C=C | 0.633 | 0.094
Styrene | 2-[(Diethoxyphosphoryl)oxy]ethyl prop-2-enoate | C=CC1=CC=CC=C1 | CCOP(=O)(OCC)OCCOC(=O)C=C | 0.61 | 0.23
Styrene | 2-[(Diethoxyphosphoryl)oxy]ethyl prop-2-enoate | C=CC1=CC=CC=C1 | CCOP(=O)(OCC)OCCOC(=O)C=C | 0.599 | 0.108
Styrene | 1-Chloro-4-vinyl-naphthalene | C=CC1=CC=CC=C1 | C=CC1=CC=C(C2=CC=CC=C12)Cl | 0.76 | 0.75
Styrene | (3,5-Dimethyl-1-adamantyl) 2-methylprop-2-enoate | C=CC1=CC=CC=C1 | CC(=C)C(=O)OC12CC3CC(C1)(CC(C3)(C2)C)C | 0.89 | 0.63
Styrene | 2-(4-Ethenylphenyl)propan-1-ol | C=CC1=CC=CC=C1 | CC(CO)C1=CC=C(C=C1)C=C | 0.48 | 0.41
Styrene | 3-Chloro-1-(4-chlorophenyl)pyrrole-2,5-dione | C=CC1=CC=CC=C1 | C1=CC(=CC=C1N2C(=O)C=C(C2=O)Cl)Cl | 0.149 | 0.019
Styrene | Bis(2-chloroethyl)vinyl phosphate | C=CC1=CC=CC=C1 | C=COP(=O)(OCCCl)OCCCl | 2.47 | 0.03
Styrene | N-(prop-2-enoylcarbamoyl)benzamide | C=CC1=CC=CC=C1 | C=CC(=O)NC(=O)NC(=O)C1=CC=CC=C1 | 0.404 | 0.053
Styrene | (E)-2-Methyl-2-butenedioic acid dibutyl ester | C=CC1=CC=CC=C1 | CCCCOC(=O)C=C(C)C(=O)OCCCC | 1.28 | 0.05
Styrene | Methyl 2-ethoxymethylacrylate | C=CC1=CC=CC=C1 | CCOCC(=C)C(=O)OC | 0.37 | 0.24
Styrene | 3-Chloro-1-ethylpyrrole-2,5-dione | C=CC1=CC=CC=C1 | CCN1C(=O)C=C(C1=O)Cl | 0.9 | 0
Styrene | 1-(4-methoxyphenyl)-3-methyl-1H-pyrrole-2,5-dione | C=CC1=CC=CC=C1 | CC1=CC(=O)N(C1=O)C2=CC=C(C=C2)OC | 0.63 | 0.04
Styrene | 1-Isopropyl-3-methyl-1H-pyrrole-2,5-dione | C=CC1=CC=CC=C1 | CC1=CC(=O)N(C1=O)C(C)C | 0.244 | -0.014
Styrene | 1-Tert-butyl-3-methylpyrrole-2,5-dione | C=CC1=CC=CC=C1 | CC1=CC(=O)N(C1=O)C(C)(C)C | 0.465 | 0.045
Styrene | Benzenesulfonylfluoride,3-ethenyl- | C=CC1=CC=CC=C1 | C=CC1=CC(=CC=C1)S(=O)(=O)F | 0.788 | 1.268
Styrene | 3-Methylidene-1-propan-2-ylpyrrolidine-2,5-dione | C=CC1=CC=CC=C1 | CC(C)N1C(=O)CC(=C)C1=O | 0.308 | 0.045
Styrene | O-butyl prop-2-enethioate | C=CC1=CC=CC=C1 | CCCCOC(=S)C=C | 0.439 | 0.421
Styrene | 1-Benzyl-3-methylenepyrrolidine-2,5-dione | C=CC1=CC=CC=C1 | C=C1CC(=O)N(C1=O)CC2=CC=CC=C2 | 0.056 | 0.2
Styrene | 2-Chloroprop-1-enyl acetate | C=CC1=CC=CC=C1 | CC(=COC(=O)C)Cl | 4.1 | 0
Styrene | 2-Chloroprop-1-enyl acetate | C=CC1=CC=CC=C1 | CC(=COC(=O)C)Cl | 71 | 0
Styrene | Methacrylic acid methylthiomethyl ester | C=CC1=CC=CC=C1 | CC(=C)C(=O)OCSC | 0.338 | 0.512
Styrene | Methacrylic acid methylthiomethyl ester | C=CC1=CC=CC=C1 | CC(=C)C(=O)OCSC | 0.338 | 0.512
Styrene | Ethenyl butane-1-sulfonate | C=CC1=CC=CC=C1 | CCCCS(=O)(=O)OC=C | 1.74 | 0
Styrene | 2-Ethylhexyl benzylidenecyanoacetate | C=CC1=CC=CC=C1 | CCCCC(CC)COC(=O)C(=CC1=CC=CC=C1)C#N | 0.58 | 0.06
Styrene | 2-Ethylhexyl benzylidenecyanoacetate | C=CC1=CC=CC=C1 | CCCCC(CC)COC(=O)C(=CC1=CC=CC=C1)C#N | 0.58 | -0.06
Styrene | 1-(4-Chlorocyclohexyl)prop-2-en-1-one | C=CC1=CC=CC=C1 | C=CC(=O)C1CCC(CC1)Cl | 0.53 | 0.58
Styrene | CID 56624510 | C=CC1=CC=CC=C1 | CCN(CC)C(=O)SC=C | 4.45 | 0.1
Styrene | 2-Chloroethyl 2-phenylprop-2-enoate | C=CC1=CC=CC=C1 | C=C(C1=CC=CC=C1)C(=O)OCCCl | 0.025 | 0.201
Styrene | 2-Thiopheneacetic acid vinyl ester | C=CC1=CC=CC=C1 | C=COC(=O)CC1=CC=CS1 | 4 | 0.25
Styrene | 1-(4-Vinylphenyl)-1-propanol | C=CC1=CC=CC=C1 | CCC(C1=CC=C(C=C1)C=C)O | 0.97 | 0.91
Styrene | Methacrylic acid 2-naphthylmethyl ester | C=CC1=CC=CC=C1 | CC(=C)C(=O)OCC1=CC2=CC=CC=C2C=C1 | 0.786 | 0.113
Styrene | Methacrylic acid 2-naphthylmethyl ester | C=CC1=CC=CC=C1 | CC(=C)C(=O)OCC1=CC2=CC=CC=C2C=C1 | 0.486 | 0.321
Styrene | Methacrylic acid 2-naphthylmethyl ester | C=CC1=CC=CC=C1 | CC(=C)C(=O)OCC1=CC2=CC=CC=C2C=C1 | 0.61 | 0.576
Styrene | Methacrylic acid 2-naphthylmethyl ester | C=CC1=CC=CC=C1 | CC(=C)C(=O)OCC1=CC2=CC=CC=C2C=C1 | 0.384 | 0.216
Styrene | Methyl allyl maleate | C=CC1=CC=CC=C1 | COC(=O)C=CC(=O)OCC=C | 8.29 | 0.02
Styrene | [4-(3-Methylidene-2,5-dioxopyrrolidin-1-yl)phenyl] acetate | C=CC1=CC=CC=C1 | CC(=O)OC1=CC=C(C=C1)N2C(=O)CC(=C)C2=O | 0.35 | 0.21
Styrene | 1-Hexyl-3-methylpyrrole-2,5-dione | C=CC1=CC=CC=C1 | CCCCCCN1C(=O)C=C(C1=O)C | 0.316 | -0.03
Styrene | Ethyl 4-(4-methoxyanilino)-2-methylidene-4-oxobutanoate | C=CC1=CC=CC=C1 | CCOC(=O)C(=C)CC(=O)NC1=CC=C(C=C1)OC | 0.33 | 0.34
Styrene | Methyl 4-(4-chloroanilino)-2-methylidene-4-oxobutanoate | C=CC1=CC=CC=C1 | COC(=O)C(=C)CC(=O)NC1=CC=C(C=C1)Cl | 0.38 | 0.18
Styrene | Methyl 4-(4-methoxyanilino)-2-methylidene-4-oxobutanoate | C=CC1=CC=CC=C1 | COC1=CC=C(C=C1)NC(=O)CC(=C)C(=O)OC | 0.26 | 0.41
Styrene | Propyl 4-(4-chloroanilino)-2-methylidene-4-oxobutanoate | C=CC1=CC=CC=C1 | CCCOC(=O)C(=C)CC(=O)NC1=CC=C(C=C1)Cl | 0.39 | 0.31
Styrene | Ethyl 4-(3-propoxycarbonylbut-3-enoylamino)benzoate | C=CC1=CC=CC=C1 | CCCOC(=O)C(=C)CC(=O)NC1=CC=C(C=C1)C(=O)OCC | 0.26 | 0.4
Styrene | Methyl 4-(4-methylanilino)-2-methylidene-4-oxobutanoate | C=CC1=CC=CC=C1 | CC1=CC=C(C=C1)NC(=O)CC(=C)C(=O)OC | 0.3 | 0.16
Styrene | Ethyl 4-(3-ethoxycarbonylbut-3-enoylamino)benzoate | C=CC1=CC=CC=C1 | CCOC(=O)C1=CC=C(C=C1)NC(=O)CC(=C)C(=O)OCC | 0.23 | 0.2
Styrene | Ethyl 4-(4-chloroanilino)-2-methylidene-4-oxobutanoate | C=CC1=CC=CC=C1 | CCOC(=O)C(=C)CC(=O)NC1=CC=C(C=C1)Cl | 0.35 | 0.16
Styrene | Ethyl 4-(3-butoxycarbonylbut-3-enoylamino)benzoate | C=CC1=CC=CC=C1 | CCCCOC(=O)C(=C)CC(=O)NC1=CC=C(C=C1)C(=O)OCC | 0.2 | 0.61
Styrene | Propyl 4-(4-methylanilino)-2-methylidene-4-oxobutanoate | C=CC1=CC=CC=C1 | CCCOC(=O)C(=C)CC(=O)NC1=CC=C(C=C1)C | 0.54 | 0.19
Styrene | Ethyl 4-(4-methylanilino)-2-methylidene-4-oxobutanoate | C=CC1=CC=CC=C1 | CCOC(=O)C(=C)CC(=O)NC1=CC=C(C=C1)C | 0.38 | 0.26
Styrene | 6-Chloro-2-vinylnaphthalene | C=CC1=CC=CC=C1 | C=CC1=CC2=C(C=C1)C=C(C=C2)Cl | 0.39 | 2.44
Styrene | 2-(4-Vinylphenyl)-5-phenyl-2H-tetrazole | C=CC1=CC=CC=C1 | C=CC1=CC=C(C=C1)N2N=C(N=N2)C3=CC=CC=C3 | 0.48 | 2.2
Styrene | Ethyl 2-[(4-cyanophenyl)methyl]prop-2-enoate | C=CC1=CC=CC=C1 | CCOC(=O)C(=C)CC1=CC=C(C=C1)C#N | 0.06 | 0.65
Styrene | Ethyl 4-(3-methylene-2,5-dioxo-1-pyrrolidinyl)benzoate | C=CC1=CC=CC=C1 | CCOC(=O)C1=CC=C(C=C1)N2C(=O)CC(=C)C2=O | 0.232 | 0.112
Styrene | 3-Methylene-1-(1-naphthyl)pyrrolidine-2,5-dione | C=CC1=CC=CC=C1 | C=C1CC(=O)N(C1=O)C2=CC=CC3=CC=CC=C32 | 0.08 | 0.35
Styrene | 3-Methylidene-1-(2-methylpropyl)pyrrolidine-2,5-dione | C=CC1=CC=CC=C1 | CC(C)CN1C(=O)CC(=C)C1=O | 0.44 | -0.03
Styrene | 3-Methylidene-1-propylpyrrolidine-2,5-dione | C=CC1=CC=CC=C1 | CCCN1C(=O)CC(=C)C1=O | 0.28 | 0.04
Styrene | Butyl 4-(4-methylanilino)-2-methylidene-4-oxobutanoate | C=CC1=CC=CC=C1 | CCCCOC(=O)C(=C)CC(=O)NC1=CC=C(C=C1)C | 0.19 | 0.31
Styrene | Ethyl 4-(3-methoxycarbonylbut-3-enoylamino)benzoate | C=CC1=CC=CC=C1 | CCOC(=O)C1=CC=C(C=C1)NC(=O)CC(=C)C(=O)OC | 0.15 | 0.58
Styrene | Propyl 4-(4-methoxyanilino)-2-methylidene-4-oxobutanoate | C=CC1=CC=CC=C1 | CCCOC(=O)C(=C)CC(=O)NC1=CC=C(C=C1)OC | 0.38 | 0.4
Styrene | Cyclohexyl 2-cyano-3-phenylprop-2-enoate | C=CC1=CC=CC=C1 | C1CCC(CC1)OC(=O)C(=CC2=CC=CC=C2)C#N | 0.37 | -0.24
Styrene | Hexyl 2-cyano-3-phenylprop-2-enoate | C=CC1=CC=CC=C1 | CCCCCCOC(=O)C(=CC1=CC=CC=C1)C#N | 0.39 | -0.17
Styrene | 1-O-butyl 4-O-propan-2-yl (E)-but-2-enedioate | C=CC1=CC=CC=C1 | CCCCOC(=O)C=CC(=O)OC(C)C | 0.42 | 0.01
Styrene | 1-O-butyl 4-O-propan-2-yl (E)-but-2-enedioate | C=CC1=CC=CC=C1 | CCCCOC(=O)C=CC(=O)OC(C)C | 0.3 | 0.01
Styrene | Ferrocene, [[(2-methyl-1-oxo-2-propenyl)oxy]methyl]- | C=CC1=CC=CC=C1 | CC(=C)C(=O)OCC1=CC=C[CH-]1.[CH-]1C=CC=C1.[Fe+2] | 3.6 | 0.01
Styrene | Ferrocene, [[(2-methyl-1-oxo-2-propenyl)oxy]methyl]- | C=CC1=CC=CC=C1 | CC(=C)C(=O)OCC1=CC=C[CH-]1.[CH-]1C=CC=C1.[Fe+2] | 3.63 | 0.019
Styrene | 2-Chloro-2,3,3,3-tetrafluoropropyl 2-methylprop-2-enoate | C=CC1=CC=CC=C1 | CC(=C)C(=O)OCC(C(F)(F)F)(F)Cl | 0.121 | 0.243
Styrene | Methyl 2-(propoxymethyl)prop-2-enoate | C=CC1=CC=CC=C1 | CCCOCC(=C)C(=O)OC | 0.47 | 0.29
Styrene | Methyl 2-[(2,2,2-trifluoroethoxy)methyl]prop-2-enoate | C=CC1=CC=CC=C1 | COC(=O)C(=C)COCC(F)(F)F | 0.26 | 0.2
Styrene | 5-(4-Ethenylphenyl)-2-phenyl-2H-tetrazole | C=CC1=CC=CC=C1 | C=CC1=CC=C(C=C1)C2=NN(N=N2)C3=CC=CC=C3 | 0.95 | 1
Styrene | 5-(4-Ethenylphenyl)-2-phenyl-2H-tetrazole | C=CC1=CC=CC=C1 | C=CC1=CC=C(C=C1)C2=NN(N=N2)C3=CC=CC=C3 | 0.48 | 2.2
Styrene | 3-Chloro-1-(4-methoxyphenyl)-1H-pyrrole-2,5-dione | C=CC1=CC=CC=C1 | COC1=CC=C(C=C1)N2C(=O)C=C(C2=O)Cl | 0.112 | 0.049
Styrene | Diethyl [2-(4-ethenylphenyl)ethyl]phosphonate | C=CC1=CC=CC=C1 | CCOP(=O)(CCC1=CC=C(C=C1)C=C)OCC | 0.55 | 1.36
Styrene | Tributyl(3-ethenylphenyl)stannane | C=CC1=CC=CC=C1 | CCCC[Sn](CCCC)(CCCC)C1=CC=CC(=C1)C=C | 18.5 | 0.03
Styrene | 1-Buta-1,3-dienylpyrrolidine-2,5-dione | C=CC1=CC=CC=C1 | C=CC=CN1C(=O)CCC1=O | 0.286 | 1.68
Styrene | 6-Methyl-2-vinyl-4,5-dihydropyridazin-3(2H)-one | C=CC1=CC=CC=C1 | CC1=NN(C(=O)CC1)C=C | 5.92 | 0.13
Styrene | 2-Buta-1,3-dienylisoindole-1,3-dione | C=CC1=CC=CC=C1 | C=CC=CN1C(=O)C2=CC=CC=C2C1=O | 0.299 | 1.56
Styrene | 3-Chloro-1-(2-chloroethyl)pyrrole-2,5-dione | C=CC1=CC=CC=C1 | C1=C(C(=O)N(C1=O)CCCl)Cl | 0.29 | 0
Styrene | CID 85622357 | C=CC1=CC=CC=C1 | CC(C)OCC(=C)C(=O)OC | 0.41 | 0.26
Styrene | Methyl 4-anilino-2-methylidene-4-oxobutanoate | C=CC1=CC=CC=C1 | COC(=O)C(=C)CC(=O)NC1=CC=CC=C1 | 0.31 | 0.52
Styrene | Methyl 4-anilino-2-methylidene-4-oxobutanoate | C=CC1=CC=CC=C1 | COC(=O)C(=C)CC(=O)NC1=CC=CC=C1 | 0.39 | 0.18
Styrene | 4-Acryloylaminomethylaminoazobenzene | C=CC1=CC=CC=C1 | C=CC(=O)NCNC1=CC=C(C=C1)N=NC2=CC=CC=C2 | 0.083 | 8.5
Styrene | 4-Acryloylaminomethylaminoazobenzene | C=CC1=CC=CC=C1 | C=CC(=O)NCNC1=CC=C(C=C1)N=NC2=CC=CC=C2 | 0.083 | 8.5
Styrene | Methacryloxysulfolane | C=CC1=CC=CC=C1 | CC(=C)C(=O)OC1CCCS1(=O)=O | 0.2 | 0.2
Styrene | Methacryloxysulfolane | C=CC1=CC=CC=C1 | CC(=C)C(=O)OC1CCCS1(=O)=O | 0.2 | -0.2
Styrene | CID 86152285 | C=CC1=CC=CC=C1 | CCC1C(C(=O)OC1=O)C=C | 8.57 | -0.052
Styrene | 3-Ethyl-4-ethylideneoxolane-2,5-dione | C=CC1=CC=CC=C1 | CCC1C(=CC)C(=O)OC1=O | 3.63 | -0.08
Styrene | Citraconic acid di-n-butyl ester | C=CC1=CC=CC=C1 | CCCCOC(=O)C=C(C)C(=O)OCCCC | 2.74 | 0.054
Styrene | 4-O-tert-butyl 1-O-(2-ethylhexyl) (E)-but-2-enedioate | C=CC1=CC=CC=C1 | CCCCC(CC)COC(=O)C=CC(=O)OC(C)(C)C | 0.54 | 0.01
Styrene | 4-O-butan-2-yl 1-O-propan-2-yl (E)-but-2-enedioate | C=CC1=CC=CC=C1 | CCC(C)OC(=O)C=CC(=O)OC(C)C | 0.54 | 0.02
Styrene | 1-O-butan-2-yl 4-O-tert-butyl (E)-but-2-enedioate | C=CC1=CC=CC=C1 | CCC(C)OC(=O)C=CC(=O)OC(C)(C)C | 0.55 | 0.07
Styrene | 4-O-tert-butyl 1-O-(4-methylpentan-2-yl) (E)-but-2-enedioate | C=CC1=CC=CC=C1 | CC(C)CC(C)OC(=O)C=CC(=O)OC(C)(C)C | 0.57 | 0.01
Styrene | ethyl (2E)-4-ethoxypenta-2,4-dienoate | C=CC1=CC=CC=C1 | CCOC(=C)C=CC(=O)OCC | 0.04 | 12.2
Styrene | ethyl (2E)-4-ethoxypenta-2,4-dienoate | C=CC1=CC=CC=C1 | CCOC(=C)C=CC(=O)OCC | 0.08 | 11.8
Styrene | bis(2-methylpropyl) (Z)-2-methylbut-2-enedioate | C=CC1=CC=CC=C1 | CC(C)COC(=O)C=C(C)C(=O)OCC(C)C | 1.8 | 0.03
Styrene | 4-O-tert-butyl 1-O-(3-methylbutyl) (E)-but-2-enedioate | C=CC1=CC=CC=C1 | CC(C)CCOC(=O)C=CC(=O)OC(C)(C)C | 0.45 | 0.06
Styrene | O-ethyl prop-2-enethioate | C=CC1=CC=CC=C1 | CCOC(=S)C=C | 0.18 | 0.291
Styrene | Butyl 4-anilino-2-methylidene-4-oxobutanoate | C=CC1=CC=CC=C1 | CCCCOC(=O)C(=C)CC(=O)NC1=CC=CC=C1 | 0.12 | 0.49
Styrene | Propyl 4-anilino-2-methylidene-4-oxobutanoate | C=CC1=CC=CC=C1 | CCCOC(=O)C(=C)CC(=O)NC1=CC=CC=C1 | 0.5 | 0.18
Styrene | Ethyl 4-anilino-2-methylidene-4-oxobutanoate | C=CC1=CC=CC=C1 | CCOC(=O)C(=C)CC(=O)NC1=CC=CC=C1 | 0.45 | 0.21
Styrene | Fumaric acid, isobutyl isopropyl ester | C=CC1=CC=CC=C1 | CC(C)COC(=O)C=CC(=O)OC(C)C | 0.46 | 0.01
Styrene | dibenzyl (Z)-2-methylbut-2-enedioate | C=CC1=CC=CC=C1 | CC(=CC(=O)OCC1=CC=CC=C1)C(=O)OCC2=CC=CC=C2 | 1.55 | 0.047
Styrene | dicyclohexyl (Z)-2-methylbut-2-enedioate | C=CC1=CC=CC=C1 | CC(=CC(=O)OC1CCCCC1)C(=O)OC2CCCCC2 | 1.88 | 0.03
Styrene | CID 92015609 | C=CC1=CC=CC=C1 | CCC(C)OC(=O)C=C(C)C(=O)OC(C)CC | 2 | 0.13
Styrene | Citraconic acid dipropyl ester | C=CC1=CC=CC=C1 | CCCOC(=O)C=C(C)C(=O)OCCC | 2.19 | 0.027
Styrene | Mesaconic acid dipropyl ester | C=CC1=CC=CC=C1 | CCCOC(=O)C=C(C)C(=O)OCCC | 1.22 | 0.05
Styrene | Dibenzyl mesaconate | C=CC1=CC=CC=C1 | CC(=CC(=O)OCC1=CC=CC=C1)C(=O)OCC2=CC=CC=C2 | 0.73 | 0.08
Styrene | Fumaric acid 1-methyl 4-tert-pentyl ester | C=CC1=CC=CC=C1 | CCC(C)(C)OC(=O)C=CC(=O)OC | 0.53 | 0.06
Styrene | (Methacryloylthio)thioformic acid O-ethyl ester | C=CC1=CC=CC=C1 | CCOC(=S)SC(=O)C(=C)C | 0.44 | 0.36
Styrene | 2-Methoxy-4'-vinylbenzophenone | C=CC1=CC=CC=C1 | COC1=CC=CC=C1C(=O)C2=CC=C(C=C2)C=C | 0.23 | 1.52
Styrene | 2-Tert-butyl-6-ethenylnaphthalene | C=CC1=CC=CC=C1 | CC(C)(C)C1=CC2=C(C=C1)C=C(C=C2)C=C | 0.616 | 1.014
Styrene | dipentyl (E)-2-methylbut-2-enedioate | C=CC1=CC=CC=C1 | CCCCCOC(=O)C=C(C)C(=O)OCCCCC | 1.27 | 0.02
Styrene | Ferrocenylmethyl acrylate | C=CC1=CC=CC=C1 | C=CC(=O)OC[C-]1C=CC=C1.[CH-]1C=CC=C1.[Fe+2] | 1.87 | -0.016
Styrene | Ferrocenylmethyl acrylate | C=CC1=CC=CC=C1 | C=CC(=O)OC[C-]1C=CC=C1.[CH-]1C=CC=C1.[Fe+2] | 2.3 | 0.02
Styrene | Ferrocenylmethyl acrylate | C=CC1=CC=CC=C1 | C=CC(=O)OC[C-]1C=CC=C1.[CH-]1C=CC=C1.[Fe+2] | 2.5 | 0.02
Styrene | Vinylferrocene vinylferrocene | C=CC1=CC=CC=C1 | C=C[C-]1C=CC=C1.C=C[C-]1C=CC=C1.[CH-]1C=CC=C1.[CH-]1C=CC=C1.[Fe+2].[Fe+2] | 4.37 | 0.2
Styrene | Vinylferrocene vinylferrocene | C=CC1=CC=CC=C1 | C=C[C-]1C=CC=C1.C=C[C-]1C=CC=C1.[CH-]1C=CC=C1.[CH-]1C=CC=C1.[Fe+2].[Fe+2] | 2.76 | 0.14
Styrene | dioctyl (E)-2-methylbut-2-enedioate | C=CC1=CC=CC=C1 | CCCCCCCCOC(=O)C=C(C)C(=O)OCCCCCCCC | 1.23 | 0.01
Styrene | dicyclohexyl (E)-2-methylbut-2-enedioate | C=CC1=CC=CC=C1 | CC(=CC(=O)OC1CCCCC1)C(=O)OC2CCCCC2 | 1.25 | 0.1
Styrene | diphenyl (E)-2-methylbut-2-enedioate | C=CC1=CC=CC=C1 | CC(=CC(=O)OC1=CC=CC=C1)C(=O)OC2=CC=CC=C2 | 0.45 | 0.07
Styrene | Butyl 4-(4-methoxyanilino)-2-methylidene-4-oxobutanoate | C=CC1=CC=CC=C1 | CCCCOC(=O)C(=C)CC(=O)NC1=CC=C(C=C1)OC | 0.12 | 0.69
4-Vinylpyridine | N-Vinyl-2-pyrrolidone | C=CC1=CC=NC=C1 | C=CN1CCCC1=O | 9.8 | 0.01
4-Vinylpyridine | Butyl acrylate | C=CC1=CC=NC=C1 | CCCCOC(=O)C=C | 4.3 | 0.23
4-Vinylpyridine | 2-Hydroxypropyl methacrylate | C=CC1=CC=NC=C1 | CC(COC(=O)C(=C)C)O | 0.9 | 0.62
4-Vinylpyridine | N-Vinylcaprolactam | C=CC1=CC=NC=C1 | C=CN1CCCCCC1=O | 4.43 | 0.1
4-Vinylpyridine | N-Vinylcaprolactam | C=CC1=CC=NC=C1 | C=CN1CCCCCC1=O | 4.43 | 0.1
4-Vinylpyridine | 2-Propenoic acid, 5-methyl-2-(1-methylethyl)cyclohexyl ester | C=CC1=CC=NC=C1 | CC1CCC(C(C1)OC(=O)C=C)C(C)C | 2.32 | 0.291
4-Vinylpyridine | 2-Vinylhydroquinone | C=CC1=CC=NC=C1 | C=CC1=C(C=CC(=C1)O)O | 0.53 | -0.23
2-Vinylpyridine | N-Vinyl-2-pyrrolidone | C=CC1=CC=CC=N1 | C=CN1CCCC1=O | 12.4 | 0.014
2-Vinylpyridine | Butyl acrylate | C=CC1=CC=CC=N1 | CCCCOC(=O)C=C | 2.51 | 0.1
2-Vinylpyridine | Butyl acrylate | C=CC1=CC=CC=N1 | CCCCOC(=O)C=C | 2.59 | 0.11
2-Vinylpyridine | 2-Hydroxypropyl methacrylate | C=CC1=CC=CC=N1 | CC(COC(=O)C(=C)C)O | 0.64 | 0.56
2-Vinylpyridine | 2,5-Dichlorostyrene | C=CC1=CC=CC=N1 | C=CC1=C(C=CC(=C1)Cl)Cl | 0.62 | 0.14
2-Vinylpyridine | N-Vinylcaprolactam | C=CC1=CC=CC=N1 | C=CN1CCCCCC1=O | 4.35 | 0.12
2-Vinylpyridine | N-Vinylcaprolactam | C=CC1=CC=CC=N1 | C=CN1CCCCCC1=O | 4.35 | 0.12
2-Vinylpyridine | 6,6-Dimethyl-4,8-dioxaspiro[2.5]oct-1-ene | C=CC1=CC=CC=N1 | CC1(COC2(C=C2)OC1)C | 2.216 | 0.073
2-Vinylpyridine | Ethyl Penta-2,4-dienoate | C=CC1=CC=CC=N1 | CCOC(=O)C=CC=C | 0.4 | 0.8
Cyclohexyl methacrylate | Tributyl tin methacrylate | CC(=C)C(=O)OC1CCCCC1 | CCCC[Sn+](CCCC)CCCC.CC(=C)C(=O)[O-] | 0.891 | 0.395
Vinyl propionate | Chlorotrifluoroethylene | CCC(=O)OC=C | C(=C(F)Cl)(F)F | 0.63 | 0.08
Vinyl propionate | Methyl methacrylate | CCC(=O)OC=C | CC(=C)C(=O)OC | 0.03 | 24
Vinyl propionate | 9-Vinylcarbazole | CCC(=O)OC=C | C=CN1C2=CC=CC=C2C3=CC=CC=C31 | 0.081 | 1.69
Vinyl propionate | 1,4-Divinylbenzene | CCC(=O)OC=C | C=CC1=CC=C(C=C1)C=C | 1.5 | 0.67
Isobutyl acrylate | Glycidyl methacrylate | CC(C)COC(=O)C=C | CC(=C)C(=O)OCC1CO1 | 0.282 | 1.24
Glycidyl acrylate | 2-Ethylhexyl acrylate | C=CC(=O)OCC1CO1 | CCCCC(CC)COC(=O)C=C | 1.18 | 1.12
Glycidyl methacrylate | Butyl methacrylate | CC(=C)C(=O)OCC1CO1 | CCCCOC(=O)C(=C)C | 0.94 | 0.85
Glycidyl methacrylate | 2-Ethylhexyl acrylate | CC(=C)C(=O)OCC1CO1 | CCCCC(CC)COC(=O)C=C | 2.41 | 0.09
Glycidyl methacrylate | 2-Propenoic acid, 2-methyl-, thiiranylmethyl ester | CC(=C)C(=O)OCC1CO1 | CC(=C)C(=O)OCC1CS1 | 0.81 | 0.78
Glycidyl methacrylate | Acrylic acid 4-acetylphenyl ester | CC(=C)C(=O)OCC1CO1 | CC(=O)C1=CC=C(C=C1)OC(=O)C=C | 0.644 | 0.292
1-Butene | Vinyl Chloride | CCC=C | C=CCl | 0.12 | 3.34
1-Butene | Vinyl acetate | CCC=C | CC(=O)OC=C | 0.11 | 1.55
1-Butene | 1,4-Divinylbenzene | CCC=C | C=CC1=CC=C(C=C1)C=C | 0.16 | 3.6
1,3-Butadiene | Vinyl Chloride | C=CC=C | C=CCl | 8.8 | 0.04
1,3-Butadiene | Vinyl Chloride | C=CC=C | C=CCl | 5.27 | -0.11
1,3-Butadiene | Vinylidene chloride | C=CC=C | C=C(Cl)Cl | 1.97 | -0.044
1,3-Butadiene | Isoprene | C=CC=C | CC(=C)C=C | 0.94 | 1.06
1,3-Butadiene | Isoprene | C=CC=C | CC(=C)C=C | 0.14 | 0.608
1,3-Butadiene | Trichloroethylene | C=CC=C | C(=C(Cl)Cl)Cl | 9.64 | -0.03
1,3-Butadiene | Methyl methacrylate | C=CC=C | CC(=C)C(=O)OC | 0.75 | 0.25
1,3-Butadiene | Methyl methacrylate | C=CC=C | CC(=C)C(=O)OC | 0.504 | 0.027
1,3-Butadiene | Methyl methacrylate | C=CC=C | CC(=C)C(=O)OC | 0.7 | 0.32
1,3-Butadiene | Methyl acrylate | C=CC=C | COC(=O)C=C | 1.09 | 0.07
1,3-Butadiene | alpha-Methylstyrene | C=CC=C | CC(=C)C1=CC=CC=C1 | 1.5 | 0.139
1,3-Butadiene | Styrene | C=CC=C | C=CC1=CC=CC=C1 | 1.44 | 0.84
1,3-Butadiene | Styrene | C=CC=C | C=CC1=CC=CC=C1 | 1.55 | 0.37
1,3-Butadiene | Styrene | C=CC=C | C=CC1=CC=CC=C1 | 1.37 | 0.38
1,3-Butadiene | Styrene | C=CC=C | C=CC1=CC=CC=C1 | 1.35 | 0.58
1,3-Butadiene | Styrene | C=CC=C | C=CC1=CC=CC=C1 | 1.59 | 0.44
1,3-Butadiene | Styrene | C=CC=C | C=CC1=CC=CC=C1 | 1.8 | 0.6
1,3-Butadiene | Styrene | C=CC=C | C=CC1=CC=CC=C1 | 1.4 | 0.44
1,3-Butadiene | Styrene | C=CC=C | C=CC1=CC=CC=C1 | 1.4 | 0.38
1,3-Butadiene | Styrene | C=CC=C | C=CC1=CC=CC=C1 | 0.5 | 0.68
1,3-Butadiene | Styrene | C=CC=C | C=CC1=CC=CC=C1 | 1.38 | 0.82
1,3-Butadiene | Styrene | C=CC=C | C=CC1=CC=CC=C1 | 1.83 | 0.83
1,3-Butadiene | Styrene | C=CC=C | C=CC1=CC=CC=C1 | 1.38 | 0.64
1,3-Butadiene | 2-Methyl-5-vinylpyridine | C=CC=C | CC1=NC=C(C=C1)C=C | 0.61 | 0.47
1,3-Butadiene | 2-Methyl-5-vinylpyridine | C=CC=C | CC1=NC=C(C=C1)C=C | 1.32 | 0.72
1,3-Butadiene | 2-Methyl-5-vinylpyridine | C=CC=C | CC1=NC=C(C=C1)C=C | 1.29 | 0.41
1,3-Butadiene | Butyl acrylate | C=CC=C | CCCCOC(=O)C=C | 1.04 | 0.074
1,3-Butadiene | 2,3-Dimethyl-1,3-butadiene | C=CC=C | CC(=C)C(=C)C | 1.26 | 0.78
1,3-Butadiene | 2,3-Dimethyl-1,3-butadiene | C=CC=C | CC(=C)C(=C)C | 0.3 | 0.86
1,3-Butadiene | 4-Chlorostyrene | C=CC=C | C=CC1=CC=C(C=C1)Cl | 1.22 | 1.6
1,3-Butadiene | 2,5-Dichlorostyrene | C=CC=C | C=CC1=C(C=CC(=C1)Cl)Cl | 0.449 | 0.45
1,3-Butadiene | 2,5-Dichlorostyrene | C=CC=C | C=CC1=C(C=CC(=C1)Cl)Cl | 0.662 | 0.187
1,3-Butadiene | 2,3-Dichloro-1,3-butadiene | C=CC=C | C=C(C(=C)Cl)Cl | 0.06 | 3.41
1,3-Butadiene | Methacrylonitrile | C=CC=C | CC(=C)C#N | 0.39 | 0.053
1,3-Butadiene | Chloroprene | C=CC=C | C=CC(=C)Cl | 0.06 | 3.41
1,3-Butadiene | 1,3-Pentadiene | C=CC=C | CC=CC=C | 1.22 | 0.09
1,3-Butadiene | Vinyl stearate | C=CC=C | CCCCCCCCCCCCCCCCCC(=O)OC=C | 42.5 | 0.02
1,3-Butadiene | 2,2,3,3,4,4,4-Heptafluorobutyl acrylate | C=CC=C | C=CC(=O)OCC(C(C(F)(F)F)(F)F)(F)F | 0.359 | 0.073
1,3-Butadiene | 1-(Chloromethyl)-4-vinylbenzene | C=CC=C | C=CC1=CC=C(C=C1)CCl | 0.87 | 0.42
1,3-Butadiene | Vinyl pelargonate | C=CC=C | CCCCCCCCC(=O)OC=C | 26.3 | 0.02
1,3-Butadiene | Cyclobutane, 1,2-bis(methylene)- | C=CC=C | C=C1CCC1=C | 0.1 | 5.76
1,3-Butadiene | Cyclobutane, 1,2-bis(methylene)- | C=CC=C | C=C1CCC1=C | 0.1 | 5.76
1,3-Butadiene | CID 249260 | C=CC=C | COC(=O)CC(=CC(=O)OC)C(=O)OC | 0.4 | 0
1,3-Butadiene | Diethyl fumarate | C=CC=C | CCOC(=O)C=CC(=O)OCC | 2.13 | 0.25
1,3-Butadiene | cis-1,3-Pentadiene | C=CC=C | CC=CC=C | 0.63 | 0.26
1,3-Butadiene | Diethyl maleate | C=CC=C | CCOC(=O)C=CC(=O)OCC | 8.08 | 0.11
1,3-Butadiene | 2-[(Dimethylcarbamoyl)oxy]ethyl 2-methylprop-2-enoate | C=CC=C | CC(=C)C(=O)OCCOC(=O)N(C)C | 1.06 | 0.35
1,3-Butadiene | Ethenyl undecanoate | C=CC=C | CCCCCCCCCCC(=O)OC=C | 22.56 | -0.22
1,3-Butadiene | Vinylferrocene vinylferrocene | C=CC=C | C=C[C-]1C=CC=C1.C=C[C-]1C=CC=C1.[CH-]1C=CC=C1.[CH-]1C=CC=C1.[Fe+2].[Fe+2] | 4.34 | 0.16
Acrolein | Vinyl Chloride | C=CC=O | C=CCl | 5.22 | 0.03
Acrolein | Acrylamide | C=CC=O | C=CC(=O)N | 1.95 | 0.8
Acrolein | Acrylamide | C=CC=O | C=CC(=O)N | 1.59 | 0.18
Acrolein | Acrylic acid | C=CC=O | C=CC(=O)O | 2.48 | 0.08
Acrolein | Acrylic acid | C=CC=O | C=CC(=O)O | 0.5 | 1.15
Acrolein | Methyl methacrylate | C=CC=O | CC(=C)C(=O)OC | 0.76 | 1.136
Acrolein | Methyl methacrylate | C=CC=O | CC(=C)C(=O)OC | 0.59 | 1.33
Acrolein | Methyl acrylate | C=CC=O | COC(=O)C=C | -0.07 | 7.86
Acrolein | Methyl acrylate | C=CC=O | COC(=O)C=C | 1.41 | 0.83
Acrolein | Methyl acrylate | C=CC=O | COC(=O)C=C | 2.54 | 1.08
Acrolein | Styrene | C=CC=O | C=CC1=CC=CC=C1 | 0.216 | 0.257
Acrolein | Styrene | C=CC=O | C=CC1=CC=CC=C1 | 0.02 | 0.22
Acrolein | Styrene | C=CC=O | C=CC1=CC=CC=C1 | 0.32 | 0.205
Acrolein | 2-Vinylpyridine | C=CC=O | C=CC1=CC=CC=N1 | 2.64 | -0.12
Acrolein | Vinyl acetate | C=CC=O | CC(=O)OC=C | 3.04 | -0.02
Acrolein | Ethyl acrylate | C=CC=O | CCOC(=O)C=C | 1.2 | 0.6
Acrolein | Ethyl acrylate | C=CC=O | CCOC(=O)C=C | 1.98 | 1.09
Acrolein | Butyl acrylate | C=CC=O | CCCCOC(=O)C=C | 1.86 | 0.638
Acrolein | Butyl acrylate | C=CC=O | CCCCOC(=O)C=C | 2.29 | 1.12
Acrolein | Methacrylonitrile | C=CC=O | CC(=C)C#N | 0.68 | 1.17
Acrolein | Methacrylonitrile | C=CC=O | CC(=C)C#N | 0.72 | 1.2
Acrolein | Sodium 4-vinylbenzenesulfonate | C=CC=O | C=CC1=CC=C(C=C1)S(=O)(=O)[O-].[Na+] | 0.395 | 0.327
Acrolein | Sodium 4-vinylbenzenesulfonate | C=CC=O | C=CC1=CC=C(C=C1)S(=O)(=O)[O-].[Na+] | 0.26 | 0.047
Acrolein | Sodium 4-vinylbenzenesulfonate | C=CC=O | C=CC1=CC=C(C=C1)S(=O)(=O)[O-].[Na+] | 0.113 | 0.01
Allyl chloride | Vinylidene chloride | C=CCCl | C=C(Cl)Cl | 0.24 | 3.49
Allyl chloride | Methyl acrylate | C=CCCl | COC(=O)C=C | 0.05 | 8.45
Allyl chloride | Methyl acrylate | C=CCCl | COC(=O)C=C | 0.07 | 5.45
Allyl chloride | Methyl acrylate | C=CCCl | COC(=O)C=C | 0.4 | 6.46
Allyl chloride | Methyl acrylate | C=CCCl | COC(=O)C=C | -0.02 | 9.1
Allyl chloride | Styrene | C=CCCl | C=CC1=CC=CC=C1 | 0.05 | 35.55
Allyl chloride | Styrene | C=CCCl | C=CC1=CC=CC=C1 | 0.03 | 36.8
Allyl chloride | Vinyl propionate | C=CCCl | CCC(=O)OC=C | 0.68 | 0.62
Allyl chloride | Vinyl acetate | C=CCCl | CC(=O)OC=C | -2.4 | 1.355
Allyl chloride | Vinyl acetate | C=CCCl | CC(=O)OC=C | 0.61 | 0.66
Allyl chloride | Vinyl acetate | C=CCCl | CC(=O)OC=C | 0.75 | 0.34
Allyl chloride | Vinyl acetate | C=CCCl | CC(=O)OC=C | 0.61 | 0.66
Allyl chloride | Vinyl acetate | C=CCCl | CC(=O)OC=C | 0.75 | 0.34
Allyl chloride | Ethyl acrylate | C=CCCl | CCOC(=O)C=C | 0.08 | 7.73
Allyl chloride | Butyl acrylate | C=CCCl | CCCCOC(=O)C=C | 0.1 | 5.83
Allyl chloride | Vinyl benzoate | C=CCCl | C=COC(=O)C1=CC=CC=C1 | 0.88 | 0.46
Allyl chloride | Allyl acrylate | C=CCCl | C=CCOC(=O)C=C | 0.08 | 10.4
Allyl chloride | Benzyl methacrylate | C=CCCl | CC(=C)C(=O)OCC1=CC=CC=C1 | 0.02 | 58.7
Allyl chloride | Vinyl butyrate | C=CCCl | CCCC(=O)OC=C | 1.15 | 0.31
Allyl chloride | Acrylic anhydride | C=CCCl | C=CC(=O)OC(=O)C=C | 0.02 | 11.66
Allyl chloride | Benzyl acrylate | C=CCCl | C=CC(=O)OCC1=CC=CC=C1 | 0.06 | 9.9
Acrylonitrile | Itaconic acid | C=CC#N | C=C(CC(=O)O)C(=O)O | 0.59 | 0.86
Acrylonitrile | Methacrylic acid | C=CC#N | CC(=C)C(=O)O | 0.04 | 0.2
Acrylonitrile | Methacrylic acid | C=CC#N | CC(=C)C(=O)O | 0.092 | 2.38
Acrylonitrile | Vinyl Chloride | C=CC#N | C=CCl | 3.26 | -0.01
Acrylonitrile | Vinyl Chloride | C=CC#N | C=CCl | 2.55 | 0.07
Acrylonitrile | Vinyl Chloride | C=CC#N | C=CCl | 2.62 | 0.02
Acrylonitrile | Vinyl Chloride | C=CC#N | C=CCl | 3.62 | 0.044
Acrylonitrile | Vinyl Chloride | C=CC#N | C=CCl | 3.65 | 0.052
Acrylonitrile | Vinyl Chloride | C=CC#N | C=CCl | 4 | 0.04
Acrylonitrile | Vinylidene chloride | C=CC#N | C=C(Cl)Cl | 0.92 | 0.32
Acrylonitrile | Vinylidene chloride | C=CC#N | C=C(Cl)Cl | 1.04 | 0.28
Acrylonitrile | Vinylidene chloride | C=CC#N | C=C(Cl)Cl | 0.44 | 0.4
Acrylonitrile | Vinylidene chloride | C=CC#N | C=C(Cl)Cl | 0.58 | 0.42
Acrylonitrile | Vinylidene chloride | C=CC#N | C=C(Cl)Cl | 0.65 | 0.49
Acrylonitrile | Vinylidene chloride | C=CC#N | C=C(Cl)Cl | 0.57 | 0.69
Acrylonitrile | Vinylidene chloride | C=CC#N | C=C(Cl)Cl | 0.5 | 0.76
Acrylonitrile | Vinylidene chloride | C=CC#N | C=C(Cl)Cl | 0.48 | 0.95
Acrylonitrile | Vinylidene chloride | C=CC#N | C=C(Cl)Cl | 0.65 | 0.95
Acrylonitrile | Vinylidene chloride | C=CC#N | C=C(Cl)Cl | 0.65 | 1.3
Acrylonitrile | Vinylidene chloride | C=CC#N | C=C(Cl)Cl | 0.66 | 1.74
Acrylonitrile | Vinylidene chloride | C=CC#N | C=C(Cl)Cl | 0.63 | 1.43
Acrylonitrile | Vinylidene chloride | C=CC#N | C=C(Cl)Cl | 0.63 | 1.8
Acrylonitrile | Vinylidene chloride | C=CC#N | C=C(Cl)Cl | 0.58 | 0.39
Acrylonitrile | Vinyltriethoxysilane | C=CC#N | CCO[Si](C=C)(OCC)OCC | 6.59 | 0.41
Acrylonitrile | Vinyltriethoxysilane | C=CC#N | CCO[Si](C=C)(OCC)OCC | 26.83 | 2.69
Acrylonitrile | Isoprene | C=CC#N | CC(=C)C=C | 0.03 | 0.45
Acrylonitrile | Methyl vinyl ketone | C=CC#N | CC(=O)C=C | 0.15 | 1.7
Acrylonitrile | Methyl vinyl ketone | C=CC#N | CC(=O)C=C | 0.15 | 3.8
Acrylonitrile | Methyl vinyl ketone | C=CC#N | CC(=O)C=C | 0.15 | 3.8
Acrylonitrile | Methyl vinyl ketone | C=CC#N | CC(=O)C=C | 0.03 | 1.72
Acrylonitrile | Methyl vinyl ketone | C=CC#N | CC(=O)C=C | 0.59 | 1.75
Acrylonitrile | Methyl vinyl ketone | C=CC#N | CC(=O)C=C | 0.63 | 1.39
Acrylonitrile | Trichloroethylene | C=CC#N | C(=C(Cl)Cl)Cl | 67 | 0
Acrylonitrile | Trichloroethylene | C=CC#N | C(=C(Cl)Cl)Cl | 62.1 | 0
Acrylonitrile | Acrylamide | C=CC#N | C=CC(=O)N | 0.863 | 0.81
Acrylonitrile | Acrylamide | C=CC#N | C=CC(=O)N | 0.97 | 1.08
Acrylonitrile | Acrylamide | C=CC#N | C=CC(=O)N | 1.8 | 0.5
Acrylonitrile | Acrylamide | C=CC#N | C=CC(=O)N | 0.88 | 1.36
Acrylonitrile | Acrylamide | C=CC#N | C=CC(=O)N | 0.8 | 1.3
Acrylonitrile | alpha-Pinene | C=CC#N | CC1=CCC2CC1C2(C)C | 0.07 | 13.5
Acrylonitrile | Methyl methacrylate | C=CC#N | CC(=C)C(=O)OC | 0.138 | 1.322
Acrylonitrile | Methyl methacrylate | C=CC#N | CC(=C)C(=O)OC | -0.016 | 1.11
Acrylonitrile | Methyl 2-chloroacrylate | C=CC#N | COC(=O)C(=C)Cl | 0.122 | 1.76
Acrylonitrile | Indene | C=CC#N | C1C=CC2=CC=CC=C21 | 0.281 | 0.09
Acrylonitrile | Indene | C=CC#N | C1C=CC2=CC=CC=C21 | 0.29 | 0.07
Acrylonitrile | Methyl acrylate | C=CC#N | COC(=O)C=C | 0.56 | 0.51
Acrylonitrile | Methyl acrylate | C=CC#N | COC(=O)C=C | 1.54 | 0.844
Acrylonitrile | Methyl acrylate | C=CC#N | COC(=O)C=C | 1.31 | 0.85
Acrylonitrile | Isobutyl methacrylate | C=CC#N | CC(C)COC(=O)C(=C)C | 0.217 | 1.05
Acrylonitrile | Butyl methacrylate | C=CC#N | CCCCOC(=O)C(=C)C | 0.291 | 0.98
Acrylonitrile | alpha-Methylstyrene | C=CC#N | CC(=C)C1=CC=CC=C1 | 0.07 | 0.08
Acrylonitrile | alpha-Methylstyrene | C=CC#N | CC(=C)C1=CC=CC=C1 | 0.04 | 0.17
Acrylonitrile | alpha-Methylstyrene | C=CC#N | CC(=C)C1=CC=CC=C1 | 0.04 | 0.24
Acrylonitrile | alpha-Methylstyrene | C=CC#N | CC(=C)C1=CC=CC=C1 | 0.04 | 0.14
Acrylonitrile | alpha-Methylstyrene | C=CC#N | CC(=C)C1=CC=CC=C1 | 0.063 | 0.09
Acrylonitrile | alpha-Methylstyrene | C=CC#N | CC(=C)C1=CC=CC=C1 | 0.34 | 0.103
Acrylonitrile | alpha-Methylstyrene | C=CC#N | CC(=C)C1=CC=CC=C1 | 0.03 | 0.14
Acrylonitrile | alpha-Methylstyrene | C=CC#N | CC(=C)C1=CC=CC=C1 | -0.02 | 0.08
Acrylonitrile | alpha-Methylstyrene | C=CC#N | CC(=C)C1=CC=CC=C1 | 0.04 | 0.14
Acrylonitrile | Styrene | C=CC#N | C=CC1=CC=CC=C1 | 0 | 0.33
Acrylonitrile | Styrene | C=CC#N | C=CC1=CC=CC=C1 | 0.02 | 0.29
Acrylonitrile | Styrene | C=CC#N | C=CC1=CC=CC=C1 | 0.05 | 0.4
Acrylonitrile | Styrene | C=CC#N | C=CC1=CC=CC=C1 | 0.03 | 0.36
Acrylonitrile | Styrene | C=CC#N | C=CC1=CC=CC=C1 | 0.06 | 0.39
Acrylonitrile | Styrene | C=CC#N | C=CC1=CC=CC=C1 | 0.05 | 0.37
Acrylonitrile | Styrene | C=CC#N | C=CC1=CC=CC=C1 | 0.07 | 0.37
Acrylonitrile | Styrene | C=CC#N | C=CC1=CC=CC=C1 | 0.04 | 0.4
Acrylonitrile | Styrene | C=CC#N | C=CC1=CC=CC=C1 | 0.17 | 0.3
Acrylonitrile | Styrene | C=CC#N | C=CC1=CC=CC=C1 | 0.17 | 0.33
Acrylonitrile | Styrene | C=CC#N | C=CC1=CC=CC=C1 | 0.15 | 0.33
Acrylonitrile | Styrene | C=CC#N | C=CC1=CC=CC=C1 | 0.17 | 0.36
Acrylonitrile | Styrene | C=CC#N | C=CC1=CC=CC=C1 | 0.07 | 0.46
Acrylonitrile | Styrene | C=CC#N | C=CC1=CC=CC=C1 | 0.06 | 0.41
Acrylonitrile | Styrene | C=CC#N | C=CC1=CC=CC=C1 | 0.03 | 0.43
Acrylonitrile | Styrene | C=CC#N | C=CC1=CC=CC=C1 | 0.06 | 0.55
Acrylonitrile | Styrene | C=CC#N | C=CC1=CC=CC=C1 | 0.01 | 0.35
Acrylonitrile | 4-Vinylpyridine | C=CC#N | C=CC1=CC=NC=C1 | 0.11 | 0.41
Acrylonitrile | 4-Vinylpyridine | C=CC#N | C=CC1=CC=NC=C1 | 0.09 | 0.34
Acrylonitrile | 2-Vinylpyridine | C=CC#N | C=CC1=CC=CC=N1 | 0.05 | 21.9
Acrylonitrile | 2-Vinylpyridine | C=CC#N | C=CC1=CC=CC=N1 | 0.1 | 0.44
Acrylonitrile | 3-Methylstyrene | C=CC#N | CC1=CC(=CC=C1)C=C | 0.07 | 0.43
Acrylonitrile | Glycidyl acrylate | C=CC#N | C=CC(=O)OCC1CO1 | 1.01 | 1
Acrylonitrile | Glycidyl methacrylate | C=CC#N | CC(=C)C(=O)OCC1CO1 | 0.95 | 0.85
Acrylonitrile | Glycidyl methacrylate | C=CC#N | CC(=C)C(=O)OCC1CO1 | 0.14 | 1.32
Acrylonitrile | 1-Butene | C=CC#N | CCC=C | 13.46 | 0.24
Acrylonitrile | 1,3-Butadiene | C=CC#N | C=CC=C | 0.046 | 0.358
Acrylonitrile | 1,3-Butadiene | C=CC#N | C=CC=C | 0.1 | 0.452
Acrylonitrile | 1,3-Butadiene | C=CC#N | C=CC=C | 0.05 | 0.35
Acrylonitrile | 1,3-Butadiene | C=CC#N | C=CC=C | 0.06 | 0.1
Acrylonitrile | 1,3-Butadiene | C=CC#N | C=CC=C | 0.03 | 0.2
Acrylonitrile | 1,3-Butadiene | C=CC#N | C=CC=C | 0.1 | 0.452
Acrylonitrile | Acrolein | C=CC#N | C=CC=O | 0.88 | 1.16
Acrylonitrile | Acrolein | C=CC#N | C=CC=O | 0.71 | 1.07
Acrylonitrile | Acrolein | C=CC#N | C=CC=O | 0.48 | 1.52
Acrylonitrile | Acrolein | C=CC#N | C=CC=O | 0.6 | 1.28
Acrylonitrile | Allyl chloride | C=CC#N | C=CCCl | 2.145 | -0.152
Acrylonitrile | Allyl chloride | C=CC#N | C=CCCl | 3.45 | 0.08
Acrylonitrile | Allyl alcohol | C=CC#N | C=CCO | 2.6 | 0.05
Acrylonitrile | Allyl alcohol | C=CC#N | C=CCO | 3.9 | 0.1
Acrylonitrile | Allyl alcohol | C=CC#N | C=CCO | 1.79 | 0.12
Acrylonitrile | N-Tert-butylacrylamide | C=CC#N | CC(C)(C)NC(=O)C=C | 0.2 | 1.14
Acrylonitrile | Vinyl acetate | C=CC#N | CC(=O)OC=C | 4.05 | 0.04
Acrylonitrile | Vinyl acetate | C=CC#N | CC(=O)OC=C | 5.51 | 0.06
Acrylonitrile | Vinyl acetate | C=CC#N | CC(=O)OC=C | 5.29 | -0.06
Acrylonitrile | Vinyl acetate | C=CC#N | CC(=O)OC=C | 9.2 | -0.03
Acrylonitrile | Maleic anhydride | C=CC#N | C1=CC(=O)OC1=O | 6 | 0
Acrylonitrile | Isobutyl vinyl ether | C=CC#N | CC(C)COC=C | -0.24 | 0.7
Acrylonitrile | Isobutyl vinyl ether | C=CC#N | CC(C)COC=C | -0.05 | 0.99
Acrylonitrile | Isobutyl vinyl ether | C=CC#N | CC(C)COC=C | 0.98 | -0.04
Acrylonitrile | Isobutyl vinyl ether | C=CC#N | CC(C)COC=C | 1.26 | -0.04
Acrylonitrile | Ethyl vinyl ether | C=CC#N | CCOC=C | 0.69 | 0.06
Acrylonitrile | Vinyl ether | C=CC#N | C=COC=C | 0.94 | 0.02
Acrylonitrile | 2-Chloroethyl vinyl ether | C=CC#N | C=COCCCl | 1.09 | 0
Acrylonitrile | 2-Chloroethyl vinyl ether | C=CC#N | C=COCCCl | 1.04 | -0.02
Acrylonitrile | Butyl vinyl ether | C=CC#N | CCCCOC=C | 0.98 | -0.03
Acrylonitrile | Isobutylene | C=CC#N | CC(=C)C | 1.295 | 0
Acrylonitrile | Isobutylene | C=CC#N | CC(=C)C | 0.98 | 0.02
Acrylonitrile | Isobutylene | C=CC#N | CC(=C)C | 1.02 | 0
Acrylonitrile | 2,5-Norbornadiene | C=CC#N | C1C2C=CC1C=C2 | 0.48 | 0.05
Acrylonitrile | 2,5-Norbornadiene | C=CC#N | C1C2C=CC1C=C2 | 0.66 | 0.44
Acrylonitrile | Diallyl phthalate | C=CC#N | C=CCOC(=O)C1=CC=CC=C1C(=O)OCC=C | 4.23 | 0.04
Acrylonitrile | Diallyl phthalate | C=CC#N | C=CCOC(=O)C1=CC=CC=C1C(=O)OCC=C | 2.78 | 0.037
Acrylonitrile | Methyl 2-cyanoacrylate | C=CC#N | COC(=O)C(=C)C#N | 0.01 | 0.68
Acrylonitrile | 2-Methyl-5-vinylpyridine | C=CC#N | CC1=NC=C(C=C1)C=C | 0.16 | 0.31
Acrylonitrile | Ethyl acrylate | C=CC#N | CCOC(=O)C=C | 0.92 | 1.2
Acrylonitrile | Ethyl acrylate | C=CC#N | CCOC(=O)C=C | 1.16 | 0.81
Acrylonitrile | Ethyl acrylate | C=CC#N | CCOC(=O)C=C | 0.66 | 4
Acrylonitrile | Ethyl acrylate | C=CC#N | CCOC(=O)C=C | 0.44 | 0.95
Acrylonitrile | Butyl acrylate | C=CC#N | CCCCOC(=O)C=C | 1.679 | 1.06
Acrylonitrile | Butyl acrylate | C=CC#N | CCCCOC(=O)C=C | 0.781 | 0.894
Acrylonitrile | Butyl acrylate | C=CC#N | CCCCOC(=O)C=C | 1.08 | 0.82
Acrylonitrile | Butyl acrylate | C=CC#N | CCCCOC(=O)C=C | 1 | 0.9
Acrylonitrile | Butyl acrylate | C=CC#N | CCCCOC(=O)C=C | 1 | 1.2
Acrylonitrile | Acenaphthylene | C=CC#N | C1=CC2=C3C(=C1)C=CC3=CC=C2 | 0.02 | 2.56
Acrylonitrile | Allylbenzene | C=CC#N | C=CCC1=CC=CC=C1 | 3.82 | -0.05
Acrylonitrile | Allylbenzene | C=CC#N | C=CCC1=CC=CC=C1 | 5.35 | -0.026
Acrylonitrile | 1,1-Diphenylethylene | C=CC#N | C=C(C1=CC=CC=C1)C2=CC=CC=C2 | 0.05 | -0.02
Acrylonitrile | Phenylacetylene | C=CC#N | C#CC1=CC=CC=C1 | 0.266 | 0.325
Acrylonitrile | 2-Chloropropene | C=CC#N | CC(=C)Cl | 1.164 | -0.023
Acrylonitrile | Allyl acetate | C=CC#N | CC(=O)OCC=C | 6.57 | -0.09
Acrylonitrile | 1-Hexene | C=CC#N | CCCCC=C | 2.07 | -1.08
Acrylonitrile | Vinyl bromide | C=CC#N | C=CBr | 2.79 | 0.06
Acrylonitrile | Vinyl bromide | C=CC#N | C=CBr | 2.25 | 0.06
Acrylonitrile | 4-Methylstyrene | C=CC#N | CC1=CC=C(C=C1)C=C | 0.079 | 0.227
Acrylonitrile | 4-Methylstyrene | C=CC#N | CC1=CC=C(C=C1)C=C | 0.05 | 0.33
Acrylonitrile | Ethyl vinyl sulfide | C=CC#N | CCSC=C | 0.09 | 0.06
Acrylonitrile | Ethyl vinyl sulfide | C=CC#N | CCSC=C | 0.06 | 0.05
Acrylonitrile | 4-Phenyl-1-butene | C=CC#N | C=CCCC1=CC=CC=C1 | 4.51 | 0.024
Acrylonitrile | 2,4,6-Trimethylstyrene | C=CC#N | CC1=CC(=C(C(=C1)C)C=C)C | 0.874 | 0.065
Acrylonitrile | Vinyl benzoate | C=CC#N | C=COC(=O)C1=CC=CC=C1 | 5.03 | 0.019
Acrylonitrile | Acryloyl chloride | C=CC#N | C=CC(=O)Cl | 1.2 | 1
Acrylonitrile | 3-Methyl-3-buten-2-one | C=CC#N | CC(=C)C(=O)C | 0.3 | 1.2
Acrylonitrile | 3-Methyl-3-buten-2-one | C=CC#N | CC(=C)C(=O)C | 0.36 | 0.7
Acrylonitrile | 2-Hydroxyethyl acrylate | C=CC#N | C=CC(=O)OCCO | 0.8 | 1.2
Acrylonitrile | 2-Hydroxyethyl methacrylate | C=CC#N | CC(=C)C(=O)OCCO | 0.19 | 1.5
Acrylonitrile | Vinylene carbonate | C=CC#N | C1=COC(=O)O1 | 14.9 | 0.08
Acrylonitrile | Methacryloyl chloride | C=CC#N | CC(=C)C(=O)Cl | 0.35 | 2.8
Acrylonitrile | 2-Hydroxypropyl methacrylate | C=CC#N | CC(COC(=O)C(=C)C)O | 0.2 | 1
Acrylonitrile | N-(Hydroxymethyl)acrylamide | C=CC#N | C=CC(=O)NCO | 0.7 | 1.2
Acrylonitrile | N-(Hydroxymethyl)acrylamide | C=CC#N | C=CC(=O)NCO | 0.98 | 2.33
Acrylonitrile | N-(Hydroxymethyl)acrylamide | C=CC#N | C=CC(=O)NCO | 0.22 | 2.56
Acrylonitrile | Octadecyl vinyl ether | C=CC#N | CCCCCCCCCCCCCCCCCCOC=C | 0.85 | 0
Acrylonitrile | 4-Chlorostyrene | C=CC#N | C=CC1=CC=C(C=C1)Cl | -0.09 | 0.92
Acrylonitrile | 4-Vinylbenzoic acid | C=CC#N | C=CC1=CC=C(C=C1)C(=O)O | 0.06 | 1.63
Acrylonitrile | 2,5-Dichlorostyrene | C=CC#N | C=CC1=C(C=CC(=C1)Cl)Cl | 0.22 | 0.08
Acrylonitrile | 2,5-Dichlorostyrene | C=CC#N | C=CC1=C(C=CC(=C1)Cl)Cl | 0.25 | 0.07
Acrylonitrile | 2,5-Dichlorostyrene | C=CC#N | C=CC1=C(C=CC(=C1)Cl)Cl | 0.26 | 0.09
Acrylonitrile | 1-(2-Chlorophenyl)-1H-pyrrole-2,5-dione | C=CC#N | C1=CC=C(C(=C1)N2C(=O)C=CC2=O)Cl | 0.956 | 1.078
Acrylonitrile | 1-(2-Chlorophenyl)-1H-pyrrole-2,5-dione | C=CC#N | C1=CC=C(C(=C1)N2C(=O)C=CC2=O)Cl | 0.955 | 1.08
Acrylonitrile | 9-Vinylcarbazole | C=CC#N | C=CN1C2=CC=CC=C2C3=CC=CC=C31 | 0.39 | 0.09
Acrylonitrile | 1,3-Butadienyl acetate | C=CC#N | CC(=O)OC=CC=C | -0.012 | 0.82
Acrylonitrile | 1-(4-Chlorophenyl)-1H-pyrrole-2,5-dione | C=CC#N | C1=CC(=CC=C1N2C(=O)C=CC2=O)Cl | 0.972 | 0.743
Acrylonitrile | 1-(4-Chlorophenyl)-1H-pyrrole-2,5-dione | C=CC#N | C1=CC(=CC=C1N2C(=O)C=CC2=O)Cl | 0.972 | 0.743
Acrylonitrile | 2,3-Dichloro-1,3-butadiene | C=CC#N | C=C(C(=C)Cl)Cl | 0.04 | 5.35
Acrylonitrile | 2,3-Dichloro-1,3-butadiene | C=CC#N | C=C(C(=C)Cl)Cl | 0.05 | 4.8
Acrylonitrile | 2,3-Dichloro-1,3-butadiene | C=CC#N | C=C(C(=C)Cl)Cl | 0.056 | 5.38
Acrylonitrile | 2-Chloroethyl methacrylate | C=CC#N | CC(=C)C(=O)OCCCl | 0.14 | 1.3
Acrylonitrile | 2-Chloroethyl acrylate | C=CC#N | C=CC(=O)OCCCl | 1.03 | 0.87
Acrylonitrile | 1-Propene, 3,3,3-trichloro- | C=CC#N | C=CC(Cl)(Cl)Cl | 12.2 | 0.1
Acrylonitrile | Benzyl methacrylate | C=CC#N | CC(=C)C(=O)OCC1=CC=CC=C1 | 0.2 | 0.96
Acrylonitrile | Octyl acrylate | C=CC#N | CCCCCCCCOC(=O)C=C | 1.98 | 0.84
Acrylonitrile | 3-(Trimethoxysilyl)propyl methacrylate | C=CC#N | CC(=C)C(=O)OCCC[Si](OC)(OC)OC | 0.094 | 3.79
Acrylonitrile | Methacrylonitrile | C=CC#N | CC(=C)C#N | 0.43 | 1.67
Acrylonitrile | Chloroprene | C=CC#N | C=CC(=C)Cl | 0.04 | 5.35
Acrylonitrile | Chloroprene | C=CC#N | C=CC(=C)Cl | 0.05 | 4.8
Acrylonitrile | Chloroprene | C=CC#N | C=CC(=C)Cl | 0.056 | 5.38
Acrylonitrile | Tetrachloroethylene | C=CC#N | C(=C(Cl)Cl)(Cl)Cl | 456 | 0
Acrylonitrile | Tetrachloroethylene | C=CC#N | C(=C(Cl)Cl)(Cl)Cl | 470 | 0
Acrylonitrile | Phenyl acrylate | C=CC#N | C=CC(=O)OC1=CC=CC=C1 | 0.43 | 0.327
Acrylonitrile | 1,3-Pentadiene | C=CC#N | CC=CC=C | 0.069 | 0.018
Acrylonitrile | 1,3-Pentadiene | C=CC#N | CC=CC=C | 0.068 | 0.064
Acrylonitrile | 1,3-Pentadiene | C=CC#N | CC=CC=C | 0.06 | 0.095
Acrylonitrile | 1,3-Pentadiene | C=CC#N | CC=CC=C | 0.07 | 0.104
Acrylonitrile | 1,3-Pentadiene | C=CC#N | CC=CC=C | 0.085 | 0.132
Acrylonitrile | 1,3-Pentadiene | C=CC#N | CC=CC=C | 0.079 | 0.114
Acrylonitrile | Vinyl 2-ethylhexanoate | C=CC#N | CCCCC(CC)C(=O)OC=C | 9.24 | -0.047
Acrylonitrile | Acrolein diethyl acetal | C=CC#N | CCOC(C=C)OCC | 11.19 | 0.02
Acrylonitrile | Octadecyl acrylate | C=CC#N | CCCCCCCCCCCCCCCCCCOC(=O)C=C | 1.91 | 1.04
Acrylonitrile | Octadecyl acrylate | C=CC#N | CCCCCCCCCCCCCCCCCCOC(=O)C=C | 4.39 | 1.35
Acrylonitrile | Octadecyl acrylate | C=CC#N | CCCCCCCCCCCCCCCCCCOC(=O)C=C | 1.76 | 0.32
Acrylonitrile | 2-Butene | C=CC#N | CC=CC | 62.99 | 0.84
Acrylonitrile | 1,4-Divinylbenzene | C=CC#N | C=CC1=CC=C(C=C1)C=C | 7 | 0
Acrylonitrile | 1,4-Divinylbenzene | C=CC#N | C=CC1=CC=C(C=C1)C=C | 0.05 | -0.02
Acrylonitrile | Vinyl stearate | C=CC#N | CCCCCCCCCCCCCCCCCC(=O)OC=C | 4.639 | 0.078
Acrylonitrile | 1-Vinylimidazole | C=CC#N | C=CN1C=CN=C1 | 3.393 | 0.832
Acrylonitrile | alpha-Methylene-gamma-butyrolactone | C=CC#N | C=C1CCOC1=O | 0.09 | 1.1
Acrylonitrile | Dodecane, 1-(ethenyloxy)- | C=CC#N | CCCCCCCCCCCCOC=C | 0.82 | 0
Acrylonitrile | Phenyl vinyl ether | C=CC#N | C=COC1=CC=CC=C1 | 2.5 | 0.23
Acrylonitrile | 1-Vinylnaphthalene | C=CC#N | C=CC1=CC=CC2=CC=CC=C21 | 0.107 | 0.451
Acrylonitrile | 1-(Vinyloxy)octane | C=CC#N | CCCCCCCCOC=C | 0.81 | 0
Acrylonitrile | 4-Cyclopentene-1,3-dione | C=CC#N | C1C(=O)C=CC1=O | 3.02 | 0.04
Acrylonitrile | Diethyl ethylidenemalonate | C=CC#N | CCOC(=O)C(=CC)C(=O)OCC | 18.7 | 0
Acrylonitrile | N-Octadecylacrylamide | C=CC#N | CCCCCCCCCCCCCCCCCCNC(=O)C=C | 1.034 | 1.4
Acrylonitrile | N-Octadecylacrylamide | C=CC#N | CCCCCCCCCCCCCCCCCCNC(=O)C=C | 1.034 | 1.4
Acrylonitrile | 1-(Chloromethyl)-4-vinylbenzene | C=CC#N | C=CC1=CC=C(C=C1)CCl | 0.067 | 0.56
Acrylonitrile | N-Phenylmethacrylamide | C=CC#N | CC(=C)C(=O)NC1=CC=CC=C1 | 0.381 | 0.71
Acrylonitrile | Phenyl vinyl sulfide | C=CC#N | C=CSC1=CC=CC=C1 | 0.11 | 0.03
Acrylonitrile | Phenyl vinyl sulfide | C=CC#N | C=CSC1=CC=CC=C1 | 0.11 | 0.03
Acrylonitrile | 2-Propenenitrile, 3-phenyl- | C=CC#N | C1=CC=C(C=C1)C=CC#N | 8.46 | 0.36
Acrylonitrile | Benzylidenecyanoacetic acid ethyl ester | C=CC#N | CCOC(=O)C(=CC1=CC=CC=C1)C#N | 12.6 | -0.18
Acrylonitrile | Allylcyclohexane | C=CC#N | C=CCC1CCCCC1 | 3.81 | -0.18
Acrylonitrile | Vinyl laurate | C=CC#N | CCCCCCCCCCCC(=O)OC=C | 4 | 0.04
Acrylonitrile | Dodecyl acrylate | C=CC#N | CCCCCCCCCCCCOC(=O)C=C | 2.37 | 0.88
Acrylonitrile | Itaconic anhydride | C=CC#N | C=C1CC(=O)OC1=O | 0.034 | 4.83
Acrylonitrile | Phenyl methacrylate | C=CC#N | CC(=C)C(=O)OC1=CC=CC=C1 | 0.36 | 0.46
Acrylonitrile | Benzyl acrylate | C=CC#N | C=CC(=O)OCC1=CC=CC=C1 | 0.28 | 0.72
Acrylonitrile | Benzyl acrylate | C=CC#N | C=CC(=O)OCC1=CC=CC=C1 | 1.49 | 0.63
Acrylonitrile | 4-Acetoxystyrene | C=CC#N | CC(=O)OC1=CC=C(C=C1)C=C | 0.07 | 0.4
Acrylonitrile | Vinyltrimethoxysilane | C=CC#N | CO[Si](C=C)(OC)OC | 9.09 | 0.45
Acrylonitrile | Vinylmethyldiacetoxysilane | C=CC#N | CC(=O)O[Si](C)(C=C)OC(=O)C | 2.246 | -0.11
Acrylonitrile | (1-Phenylvinyl)phosphonic acid | C=CC#N | C=C(C1=CC=CC=C1)P(=O)(O)O | 0.34 | -0.45
Acrylonitrile | (1-Phenylvinyl)phosphonic acid | C=CC#N | C=C(C1=CC=CC=C1)P(=O)(O)O | 2.36 | 0
Acrylonitrile | N-Vinylphthalimide | C=CC#N | C=CN1C(=O)C2=CC=CC=C2C1=O | 0.43 | 0.24
Acrylonitrile | Vinyl isocyanate | C=CC#N | C=CN=C=O | 0.19 | 0.16
Acrylonitrile | 2-Bromoethyl methacrylate | C=CC#N | CC(=C)C(=O)OCCBr | 0.31 | 2.38
Acrylonitrile | Vinyltrimethylsilane | C=CC#N | C[Si](C)(C)C=C | 4.08 | 0.1
Acrylonitrile | Triallyl citrate | C=CC#N | C=CCOC(=O)CC(CC(=O)OCC=C)(C(=O)OCC=C)O | 1.76 | -0.08
Acrylonitrile | Vinyl dichloroacetate | C=CC#N | C=COC(=O)C(Cl)Cl | 7.45 | 0.044
Acrylonitrile | Vinyl dichloroacetate | C=CC#N | C=COC(=O)C(Cl)Cl | 0.25 | 0.18
Acrylonitrile | Vinyl chloroacetate | C=CC#N | C=COC(=O)CCl | 4.18 | -0.007
Acrylonitrile | Vinyl chloroacetate | C=CC#N | C=COC(=O)CCl | 0.34 | 0.09
Acrylonitrile | 2-Isopropenyl-2-oxazoline | C=CC#N | CC(=C)C1=NCCO1 | 0.13 | 0.52
Acrylonitrile | 2-Isopropenyl-2-oxazoline | C=CC#N | CC(=C)C1=NCCO1 | 0.13 | 0.52
Acrylonitrile | 2-Naphthyl methacrylate | C=CC#N | CC(=C)C(=O)OC1=CC2=CC=CC=C2C=C1 | 0.15 | 1.17
Acrylonitrile | 2-Naphthyl methacrylate | C=CC#N | CC(=C)C(=O)OC1=CC2=CC=CC=C2C=C1 | 0.094 | 1.02
Acrylonitrile | 2-Naphthyl methacrylate | C=CC#N | CC(=C)C(=O)OC1=CC2=CC=CC=C2C=C1 | 0.06 | 0.76
Acrylonitrile | 2-Naphthyl methacrylate | C=CC#N | CC(=C)C(=O)OC1=CC2=CC=CC=C2C=C1 | -0.01 | 0.64
Acrylonitrile | 1-Octadecyl-1H-pyrrole-2,5-dione | C=CC#N | CCCCCCCCCCCCCCCCCCN1C(=O)C=CC1=O | 2.482 | 0.389
Acrylonitrile | 1-Octadecyl-1H-pyrrole-2,5-dione | C=CC#N | CCCCCCCCCCCCCCCCCCN1C(=O)C=CC1=O | 2.46 | 0.39
Acrylonitrile | CID 95516 | C=CC#N | C=CC=CC(=O)O | 0.2 | 4
Acrylonitrile | CID 95516 | C=CC#N | C=CC=CC(=O)O | 0.03 | 11
Acrylonitrile | 2-Nitrobutyl acrylate | C=CC#N | CCC(COC(=O)C=C)[N+](=O)[O-] | 0.67 | 1.76
Acrylonitrile | Trimethyl((1-phenylvinyl)oxy)silane | C=CC#N | C[Si](C)(C)OC(=C)C1=CC=CC=C1 | 0.05 | 0
Acrylonitrile | Butane, 1-(ethenylthio)- | C=CC#N | CCCCSC=C | 0.086 | 0.041
Acrylonitrile | Propane, 2-(ethenylthio)-2-methyl- | C=CC#N | CC(C)(C)SC=C | 0.09 | 0
Acrylonitrile | 1-Ethoxy-buta-1,3-diene | C=CC#N | CCOC=CC=C | 0.02 | 0.065
Acrylonitrile | 1-Ethoxy-buta-1,3-diene | C=CC#N | CCOC=CC=C | 0.01 | 0.065
Acrylonitrile | Zinc acrylate | C=CC#N | C=CC(=O)[O-].C=CC(=O)[O-].[Zn+2] | 0.41 | 0.24
Acrylonitrile | Vinyl ethyl sulfoxide | C=CC#N | CCS(=O)C=C | 1.63 | -0.08
Acrylonitrile | Methyl 2-phenylacrylate | C=CC#N | COC(=O)C(=C)C1=CC=CC=C1 | 0.08 | 6.7
Acrylonitrile | N-Vinylsuccinimide | C=CC#N | C=CN1C(=O)CCC1=O | 0.116 | 0.516
Acrylonitrile | 5-Ethyl-2-vinylpyridine | C=CC#N | CCC1=CN=C(C=C1)C=C | 0.02 | 0.43
Acrylonitrile | 5-Ethyl-2-vinylpyridine | C=CC#N | CCC1=CN=C(C=C1)C=C | 0.06 | 0.43
Acrylonitrile | Vinyl formate | C=CC#N | C=COC=O | 2.54 | -0.004
Acrylonitrile | CID 249260 | C=CC#N | COC(=O)CC(=CC(=O)OC)C(=O)OC | 4.24 | -0.48
Acrylonitrile | 4-Chlorophenyl acrylate | C=CC#N | C=CC(=O)OC1=CC=C(C=C1)Cl | 0.32 | 0.951
Acrylonitrile | 4-Chlorophenyl acrylate | C=CC#N | C=CC(=O)OC1=CC=C(C=C1)Cl | 0.32 | 0.951
Acrylonitrile | N,N-diethylbuta-1,3-dien-1-amine | C=CC#N | CCN(CC)C=CC=C | 0.481 | 0.426
Acrylonitrile | N,N-diethylbuta-1,3-dien-1-amine | C=CC#N | CCN(CC)C=CC=C | 0.208 | 0.425
Acrylonitrile | Diethyl 2-(2-(vinyloxy)ethyl)malonate | C=CC#N | CCOC(=O)C(CCOC=C)C(=O)OCC | 1.02 | 0.06
Acrylonitrile | Phosphoric acid, diethyl isopropenyl ester | C=CC#N | CCOP(=O)(OCC)OC(=C)C | 15.2 | 0.03
Acrylonitrile | 2-Ethenylsulfanyl-1,3-benzothiazole | C=CC#N | C=CSC1=NC2=CC=CC=C2S1 | 0.191 | 0.178
Acrylonitrile | Ethyl crotonate | C=CC#N | CCOC(=O)C=CC | 25.2 | 0
Acrylonitrile | Crotonaldehyde | C=CC#N | CC=CC=O | 8 | 0
Acrylonitrile | Crotonaldehyde | C=CC#N | CC=CC=O | 25 | 0.01
Acrylonitrile | 5-Phenyl-1-pentene | C=CC#N | C=CCCCC1=CC=CC=C1 | 3.84 | -0.026
Acrylonitrile | Isothiocyanatoethene | C=CC#N | C=CN=C=S | 0.36 | 1.4
Acrylonitrile | Benzene, (1-methoxyethenyl)- | C=CC#N | COC(=C)C1=CC=CC=C1 | 0.06 | -0.002
Acrylonitrile | Benzene, (1-methoxyethenyl)- | C=CC#N | COC(=C)C1=CC=CC=C1 | 0.06 | 0.002
Acrylonitrile | Cyclohexane, 3-butenyl | C=CC#N | C=CCCC1CCCCC1 | 5.03 | 0.014
Acrylonitrile | 5-Cyclohexyl-1-pentene | C=CC#N | C=CCCCC1CCCCC1 | 4.22 | -0.043
Acrylonitrile | 2-Pyrrolidinone, 1-(1-oxo-2-propenyl)- | C=CC#N | C=CC(=O)N1CCCC1=O | 1.56 | 0.43
Acrylonitrile | 6,6-Dimethyl-4,8-dioxaspiro[2.5]oct-1-ene | C=CC#N | CC1(COC2(C=C2)OC1)C | 0.985 | 1.484
Acrylonitrile | 2-Fluorobuta-1,3-diene | C=CC#N | C=CC(=C)F | 0.077 | 0.6
Acrylonitrile | 2-(Trimethylsiloxy)-1,3-butadiene | C=CC#N | C[Si](C)(C)OC(=C)C=C | 0.036 | 0.065
Acrylonitrile | 2-Methyl-5-(4-vinylphenyl)-2H-tetrazole | C=CC#N | CN1N=C(N=N1)C2=CC=C(C=C2)C=C | 0.42 | 1.1
Acrylonitrile | Crotonic acid | C=CC#N | CC=CC(=O)O | 21 | 0
Acrylonitrile | Diethyl fumarate | C=CC#N | CCOC(=O)C=CC(=O)OCC | 8 | 0
Acrylonitrile | Diethyl fumarate | C=CC#N | CCOC(=O)C=CC(=O)OCC | 10 | 0.1
Acrylonitrile | 4-(4-Methoxyphenyl)-1-butene | C=CC#N | COC1=CC=C(C=C1)CCC=C | 2.56 | -0.085
Acrylonitrile | cis-1,3-Pentadiene | C=CC#N | CC=CC=C | 0.026 | 0.017
Acrylonitrile | cis-1,3-Pentadiene | C=CC#N | CC=CC=C | 0.06 | 0.071
Acrylonitrile | cis-1,3-Pentadiene | C=CC#N | CC=CC=C | 0.026 | 0.172
Acrylonitrile | cis-1,3-Pentadiene | C=CC#N | CC=CC=C | 0.056 | 0.198
Acrylonitrile | cis-1,3-Pentadiene | C=CC#N | CC=CC=C | 0.033 | 0.188
Acrylonitrile | cis-1,3-Pentadiene | C=CC#N | CC=CC=C | 0.06 | 0.241
Acrylonitrile | 1-(2-bromophenyl)-1H-pyrrole-2,5-dione | C=CC#N | C1=CC=C(C(=C1)N2C(=O)C=CC2=O)Br | 2.029 | 0.338
Acrylonitrile | 1-(2-bromophenyl)-1H-pyrrole-2,5-dione | C=CC#N | C1=CC=C(C(=C1)N2C(=O)C=CC2=O)Br | 2.02 | 0.348
Acrylonitrile | 2-methyl-N-(4-methylphenyl)prop-2-enamide | C=CC#N | CC1=CC=C(C=C1)NC(=O)C(=C)C | 0.336 | 0.549
Acrylonitrile | N-(4-chlorophenyl)-2-methylprop-2-enamide | C=CC#N | CC(=C)C(=O)NC1=CC=C(C=C1)Cl | 0.399 | 0.627
Acrylonitrile | N-(4-Methoxy-phenyl)-2-methyl-acrylamide | C=CC#N | CC(=C)C(=O)NC1=CC=C(C=C1)OC | 0.337 | 0.559
Acrylonitrile | Ethyl Penta-2,4-dienoate | C=CC#N | CCOC(=O)C=CC=C | 0.3 | 3.2
Acrylonitrile | Diethyl maleate | C=CC#N | CCOC(=O)C=CC(=O)OCC | 12 | 0
Acrylonitrile | Diethyl maleate | C=CC#N | CCOC(=O)C=CC(=O)OCC | 20 | 0
Acrylonitrile | 1-Chloro-1-propene | C=CC#N | CC=CCl | 19.61 | 0.01
Acrylonitrile | cis-2-Butene | C=CC#N | CC=CC | 22.32 | 0.11
Acrylonitrile | Methyl tiglate | C=CC#N | CC=C(C)C(=O)OC | 2.97 | 0
Acrylonitrile | cis-1-Chloropropene | C=CC#N | CC=CCl | 23.37 | -0.12
Acrylonitrile | Diisopropyl fumarate | C=CC#N | CC(C)OC(=O)C=CC(=O)OC(C)C | 16 | 0.2
Acrylonitrile | Ethyl 2-cyanocrotonate | C=CC#N | CCOC(=O)C(=CC)C#N | 11.4 | 0.06
Acrylonitrile | 2,2,6,6-Tetramethyl-4-piperidyl methacrylate | C=CC#N | CC(=C)C(=O)OC1CC(NC(C1)(C)C)(C)C | 0.02 | 14
Acrylonitrile | Chlorophenyl acrylate | C=CC#N | C=CC(=O)OC1=CC=CC=C1Cl | 1.123 | 1.171
Acrylonitrile | 3-Chlorophenyl acrylate | C=CC#N | C=CC(=O)OC1=CC(=CC=C1)Cl | 1.3 | 0.85
Acrylonitrile | N-Allylstearamide | C=CC#N | CCCCCCCCCCCCCCCCCC(=O)NCC=C | 3.79 | 0.03
Acrylonitrile | Oxazole, 4,5-dihydro-4,4-dimethyl-2-(1-methylethenyl)- | C=CC#N | CC(=C)C1=NC(CO1)(C)C | 0.24 | 1.83
Acrylonitrile | 4-(4-Chlorophenyl)-1-butene | C=CC#N | C=CCCC1=CC=C(C=C1)Cl | 4.68 | 0.066
Acrylonitrile | 4-(4-Chlorophenyl)-1-butene | C=CC#N | C=CCCC1=CC=C(C=C1)Cl | 4.68 | -0.066
Acrylonitrile | 3,3-Dimethoxycyclopropene | C=CC#N | COC1(C=C1)OC | 1.424 | 0.245
Acrylonitrile | Chloromethyl vinyl ketone | C=CC#N | C=CC(=O)CCl | 0.064 | 0.88
Acrylonitrile | 2-Chloro-2-butenoic acid ethyl ester | C=CC#N | CCOC(=O)C(=CC)Cl | 9.53 | 0
Acrylonitrile | 2-Ethenyl-6-methylpyridazin-3(2H)-one | C=CC#N | CC1=NN(C(=O)C=C1)C=C | 0.32 | 0.19
Acrylonitrile | 1,3-dimethyl-2,5-dihydro-1H-pyrrole-2,5-dione | C=CC#N | CC1=CC(=O)N(C1=O)C | 0.53 | 0.6
Acrylonitrile | Isobutyl vinyl sulfide | C=CC#N | CC(C)CSC=C | 0.08 | 0.03
Acrylonitrile | Isobutyl vinyl sulfide | C=CC#N | CC(C)CSC=C | 0.062 | 0.022
Acrylonitrile | Isobutyl vinyl sulfide | C=CC#N | CC(C)CSC=C | 0.08 | 0.03
Acrylonitrile | Ethyl 2-ethoxyprop-2-enoate | C=CC#N | CCOC(=C)C(=O)OCC | 2.42 | -0.26
Acrylonitrile | 2-Ethylidene-3-oxobutyric acid methyl ester | C=CC#N | CC=C(C(=O)C)C(=O)OC | 8.68 | 0
Acrylonitrile | 1-Ethenyl-1H-tetrazole | C=CC#N | C=CN1C=NN=N1 | 0.54 | 0.314
Acrylonitrile | Methyl 2-methoxybut-2-enoate | C=CC#N | CC=C(C(=O)OC)OC | 1 | 0
Acrylonitrile | 7-Oxabicyclo[4.1.0]heptan-3-ylmethyl acrylate | C=CC#N | C=CC(=O)OCC1CCC2C(C1)O2 | 0.25 | 0.388
Acrylonitrile | 2-Isocyanatoprop-1-ene | C=CC#N | CC(=C)N=C=O | 0.24 | 0.1
Acrylonitrile | 2-[(2-Methylacryloyl)oxy]-1H-isoindole-1,3(2H)-dione | C=CC#N | CC(=C)C(=O)ON1C(=O)C2=CC=CC=C2C1=O | 0.204 | 1.45
Acrylonitrile | 2-Methyl-N-(4-nitrophenyl)prop-2-enamide | C=CC#N | CC(=C)C(=O)NC1=CC=C(C=C1)[N+](=O)[O-] | 0.37 | 2.34
Acrylonitrile | 4-Methylphenyl prop-2-enoate | C=CC#N | CC1=CC=C(C=C1)OC(=O)C=C | 0.72 | 0.773
Acrylonitrile | 4-Bromophenyl acrylate | C=CC#N | C=CC(=O)OC1=CC=C(C=C1)Br | 0.8 | 1.026
Acrylonitrile | CID 13925550 | C=CC#N | [B-](F)(F)(F)F.C[S+](C=C)C1=CC=CC=C1 | 2.2 | 0.1
Acrylonitrile | 2-[(Dimethylcarbamoyl)oxy]ethyl 2-methylprop-2-enoate | C=CC#N | CC(=C)C(=O)OCCOC(=O)N(C)C | 0.38 | 1.89
Acrylonitrile | 2-Vinylhydroquinone | C=CC#N | C=CC1=C(C=CC(=C1)O)O | 0.56 | 0.04
Acrylonitrile | 5-Methylhex-5-ene-2,4-dione | C=CC#N | CC(=C)C(=O)CC(=O)C | 0.01 | 3.74
Acrylonitrile | 1-(4-Vinylphenyl)-2-propanol | C=CC#N | CC(CC1=CC=C(C=C1)C=C)O | 0.05 | 0.41
Acrylonitrile | 1-(4-Vinylphenyl)-2-propanol | C=CC#N | CC(CC1=CC=C(C=C1)C=C)O | 0.11 | 0.54
Acrylonitrile | 1-(4-Ethenylphenyl)butan-2-ol | C=CC#N | CCC(CC1=CC=C(C=C1)C=C)O | 0.04 | 0.31
Acrylonitrile | [Ethenyl-bis(trimethoxysilyloxy)silyl] trimethyl silicate | C=CC#N | CO[Si](OC)(OC)O[Si](C=C)(O[Si](OC)(OC)OC)O[Si](OC)(OC)OC | 3.9 | 0.07
Acrylonitrile | [Ethenyl-bis(trimethoxysilyloxy)silyl] trimethyl silicate | C=CC#N | CO[Si](OC)(OC)O[Si](C=C)(O[Si](OC)(OC)OC)O[Si](OC)(OC)OC | 3.85 | 0.08
Acrylonitrile | Ethenyl undecanoate | C=CC#N | CCCCCCCCCCC(=O)OC=C | 1.88 | 0.09
Acrylonitrile | Tricyclo[4.2.2.0(2,5)]dec-9-ene-3,4,7,8-tetracarboxylic acid | C=CC#N | C1=CC2C3C(C1C(C2C(=O)O)C(=O)O)C(C3C(=O)O)C(=O)O | 2.75 | 0.25
Acrylonitrile | n,n-Divinylaniline | C=CC#N | C=CN(C=C)C1=CC=CC=C1 | 0.246 | 0.006
Acrylonitrile | n,n-Divinylaniline | C=CC#N | C=CN(C=C)C1=CC=CC=C1 | 0.246 | -0.006
Acrylonitrile | N,4-dimethyl-N-vinylbenzenesulfonamide | C=CC#N | CC1=CC=C(C=C1)S(=O)(=O)N(C)C=C | 0.42 | 0.04
Acrylonitrile | Vinyl ethyl oxalate | C=CC#N | CCOC(=O)C(=O)OC=C | 1.34 | 0.06
Acrylonitrile | Vinyl trichloroacetate | C=CC#N | C=COC(=O)C(Cl)(Cl)Cl | 7.34 | 0.047
Acrylonitrile | (3,5-Dimethyl-1-adamantyl) 2-methylprop-2-enoate | C=CC#N | CC(=C)C(=O)OC12CC3CC(C1)(CC(C3)(C2)C)C | 0.19 | 1.3
Acrylonitrile | Potassium methacrylate | C=CC#N | CC(=C)C(=O)[O-].[K+] | 0.226 | 0.203
Acrylonitrile | Potassium methacrylate | C=CC#N | CC(=C)C(=O)[O-].[K+] | -0.226 | 0.203
Acrylonitrile | Sodium 4-vinylbenzoate | C=CC#N | C=CC1=CC=C(C=C1)C(=O)[O-].[Na+] | 0.174 | 0.23
Acrylonitrile | (1-Chloro-2-hydroxypropyl) prop-2-enoate | C=CC#N | CC(C(OC(=O)C=C)Cl)O | 0.24 | 0.7
Acrylonitrile | Vinyl 12-ketostearate | C=CC#N | CCCCCCC(=O)CCCCCCCCCCC(=O)OC=C | 3.3 | -0.18
Acrylonitrile | 1-(4-Vinylphenyl)-1-propanol | C=CC#N | CCC(C1=CC=C(C=C1)C=C)O | 0.1 | 0.53
Acrylonitrile | 1-(4-Vinylphenyl)-1-butanol | C=CC#N | CCCC(C1=CC=C(C=C1)C=C)O | 0.04 | 0.31
Acrylonitrile | 2-(4-Vinylphenyl)-5-phenyl-2H-tetrazole | C=CC#N | C=CC1=CC=C(C=C1)N2N=C(N=N2)C3=CC=CC=C3 | 0.32 | 1.4
Acrylonitrile | Ferrocene, [[(2-methyl-1-oxo-2-propenyl)oxy]methyl]- | C=CC#N | CC(=C)C(=O)OCC1=CC=C[CH-]1.[CH-]1C=CC=C1.[Fe+2] | 0.15 | 0.82
Acrylonitrile | 5-(4-Ethenylphenyl)-2-phenyl-2H-tetrazole | C=CC#N | C=CC1=CC=C(C=C1)C2=NN(N=N2)C3=CC=CC=C3 | 0.32 | 1.4
Acrylonitrile | Tributyl(3-ethenylphenyl)stannane | C=CC#N | CCCC[Sn](CCCC)(CCCC)C1=CC=CC(=C1)C=C | 4.88 | 0.001
Acrylonitrile | 6-Methyl-2-vinyl-4,5-dihydropyridazin-3(2H)-one | C=CC#N | CC1=NN(C(=O)CC1)C=C | 0.74 | 0.02
Acrylonitrile | ethyl (2E)-4-ethoxypenta-2,4-dienoate | C=CC#N | CCOC(=C)C=CC(=O)OCC | 0.01 | 5.4
Acrylonitrile | Vinylferrocene vinylferrocene | C=CC#N | C=C[C-]1C=CC=C1.C=C[C-]1C=CC=C1.[CH-]1C=CC=C1.[CH-]1C=CC=C1.[Fe+2].[Fe+2] | 0.186 | 0.165
Acrylonitrile | Vinylferrocene vinylferrocene | C=CC#N | C=C[C-]1C=CC=C1.C=C[C-]1C=CC=C1.[CH-]1C=CC=C1.[CH-]1C=CC=C1.[Fe+2].[Fe+2] | 0.16 | 0.15
Acrylonitrile | CID 151633418 | C=CC#N | C=CC1=CC=C(C=C1)OC2C3=CC=CC=C3C(=O)O2 | 0.084 | 0.43
Allyl alcohol | Methyl methacrylate | C=CCO | CC(=C)C(=O)OC | -1.62 | 78.79
Allyl alcohol | Ethyl methacrylate | C=CCO | CCOC(=O)C(=C)C | -0.02 | 107.4
2,4,4-Trimethyl-1-pentene | N-Cyclohexylmaleimide | CC(=C)CC(C)(C)C | C1CCC(CC1)N2C(=O)C=CC2=O | 0.72 | 0
Vinyl acetate | Trichloroethylene | CC(=O)OC=C | C(=C(Cl)Cl)Cl | 0.607 | -0.06
Vinyl acetate | Trichloroethylene | CC(=O)OC=C | C(=C(Cl)Cl)Cl | 0.7 | -0.006
Vinyl acetate | Chlorotrifluoroethylene | CC(=O)OC=C | C(=C(F)Cl)(F)F | 0.68 | 0.04
Vinyl acetate | Chlorotrifluoroethylene | CC(=O)OC=C | C(=C(F)Cl)(F)F | 0.47 | -0.02
Vinyl acetate | Methyl methacrylate | CC(=O)OC=C | CC(=C)C(=O)OC | -0.2 | 2.71
Vinyl acetate | Methyl methacrylate | CC(=O)OC=C | CC(=C)C(=O)OC | -0.81 | 137.5
Vinyl acetate | Methyl methacrylate | CC(=O)OC=C | CC(=C)C(=O)OC | 0.03 | 26
Vinyl acetate | Methyl methacrylate | CC(=O)OC=C | CC(=C)C(=O)OC | 0.04 | 28.6
Vinyl acetate | Methyl methacrylate | CC(=O)OC=C | CC(=C)C(=O)OC | 0.07 | 22.21
Vinyl acetate | N-Vinyl-2-pyrrolidone | CC(=O)OC=C | C=CN1CCCC1=O | 0.26 | 1.06
Vinyl acetate | N-Vinyl-2-pyrrolidone | CC(=O)OC=C | C=CN1CCCC1=O | 0.19 | 1.75
Vinyl acetate | N-Vinyl-2-pyrrolidone | CC(=O)OC=C | C=CN1CCCC1=O | 0.195 | 3.4
Vinyl acetate | Indene | CC(=O)OC=C | C1C=CC2=CC=CC=C21 | 0.39 | 8.64
Vinyl acetate | Methyl acrylate | CC(=O)OC=C | COC(=O)C=C | 0.04 | 7.28
Vinyl acetate | Methyl acrylate | CC(=O)OC=C | COC(=O)C=C | 0.03 | 6.38
Vinyl acetate | Methyl acrylate | CC(=O)OC=C | COC(=O)C=C | 0.405 | 2.58
Vinyl acetate | Methyl acrylate | CC(=O)OC=C | COC(=O)C=C | 0.03 | 6.7
Vinyl acetate | Methyl acrylate | CC(=O)OC=C | COC(=O)C=C | 0.03 | 6.3
Vinyl acetate | Ethyl methacrylate | CC(=O)OC=C | CCOC(=O)C(=C)C | -0.77 | 131.8
Vinyl acetate | Isobutyl methacrylate | CC(=O)OC=C | CC(C)COC(=O)C(=C)C | -0.06 | 29.7
Vinyl acetate | Butyl methacrylate | CC(=O)OC=C | CCCCOC(=O)C(=C)C | -0.003 | 30.18
Vinyl acetate | Styrene | CC(=O)OC=C | C=CC1=CC=CC=C1 | -0.04 | 42.48
Vinyl acetate | Styrene | CC(=O)OC=C | C=CC1=CC=CC=C1 | 0.02 | 18.8
Vinyl acetate | Styrene | CC(=O)OC=C | C=CC1=CC=CC=C1 | 0.01 | 56
Vinyl acetate | Styrene | CC(=O)OC=C | C=CC1=CC=CC=C1 | 0.05 | 48
Vinyl acetate | Styrene | CC(=O)OC=C | C=CC1=CC=CC=C1 | 0.16 | 60
Vinyl acetate | Styrene | CC(=O)OC=C | C=CC1=CC=CC=C1 | 0.08 | 57.8
Vinyl acetate | 2-Vinylpyridine | CC(=O)OC=C | C=CC1=CC=CC=N1 | -0.11 | 13.65
Vinyl acetate | 2-Vinylpyridine | CC(=O)OC=C | C=CC1=CC=CC=N1 | 0 | 30
Vinyl acetate | Triallyl cyanurate | CC(=O)OC=C | C=CCOC1=NC(=NC(=N1)OCC=C)OCC=C | 0.197 | 1.29
Vinyl acetate | 2-Ethylhexyl acrylate | CC(=O)OC=C | CCCCC(CC)COC(=O)C=C | 0.04 | 7.5
Vinyl acetate | Glycidyl acrylate | CC(=O)OC=C | C=CC(=O)OCC1CO1 | 0.003 | 7.6
Vinyl acetate | Isopropenyl acetate | CC(=O)OC=C | CC(=C)OC(=O)C | 1.171 | 1.082
Vinyl acetate | Maleic anhydride | CC(=O)OC=C | C1=CC(=O)OC1=O | 0.019 | -0.058
Vinyl acetate | 2-Chloroethyl vinyl ether | CC(=O)OC=C | C=COCCCl | 2.36 | 0.16
Vinyl acetate | Bis(2-chloroethyl) vinylphosphonate | CC(=O)OC=C | C=CP(=O)(OCCCl)OCCCl | 0.09 | 0.85
Vinyl acetate | Bis(2-chloroethyl) vinylphosphonate | CC(=O)OC=C | C=CP(=O)(OCCCl)OCCCl | 0.09 | 0.85
Vinyl acetate | Bis(2-chloroethyl) vinylphosphonate | CC(=O)OC=C | C=CP(=O)(OCCCl)OCCCl | 0.33 | 0.47
Vinyl acetate | 2,5-Norbornadiene | CC(=O)OC=C | C1C2C=CC1C=C2 | 0.818 | 1.354
Vinyl acetate | Diallyl phthalate | CC(=O)OC=C | C=CCOC(=O)C1=CC=CC=C1C(=O)OCC=C | 0.336 | 2.19
Vinyl acetate | Diallyl phthalate | CC(=O)OC=C | C=CCOC(=O)C1=CC=CC=C1C(=O)OCC=C | 0.414 | 1.66
Vinyl acetate | Diallyl phthalate | CC(=O)OC=C | C=CCOC(=O)C1=CC=CC=C1C(=O)OCC=C | 0.72 | 2
Vinyl acetate | Methyl 2-cyanoacrylate | CC(=O)OC=C | COC(=O)C(=C)C#N | 0.005 | 0.5
Vinyl acetate | Methyl 2-cyanoacrylate | CC(=O)OC=C | COC(=O)C(=C)C#N | 0.005 | 0.05
Vinyl acetate | 2-Methyl-5-vinylpyridine | CC(=O)OC=C | CC1=NC=C(C=C1)C=C | 0.11 | 9
Vinyl acetate | Butyl acrylate | CC(=O)OC=C | CCCCOC(=O)C=C | 0.018 | 3.48
Vinyl acetate | Diallylcyanamide | CC(=O)OC=C | C=CCN(CC=C)C#N | 0.01 | 1.62
Vinyl acetate | 3-Chloro-2-methylpropene | CC(=O)OC=C | CC(=C)CCl | 0.13 | 0
Vinyl acetate | Allyl acetate | CC(=O)OC=C | CC(=O)OCC=C | 1.8 | 0.43
Vinyl acetate | Allyl acetate | CC(=O)OC=C | CC(=O)OCC=C | 0.6 | 0.45
Vinyl acetate | Allyl acetate | CC(=O)OC=C | CC(=O)OCC=C | 1 | 0.7
Vinyl acetate | Allyl acetate | CC(=O)OC=C | CC(=O)OCC=C | 1 | 0.7
Vinyl acetate | Ethyl 2-chloroacrylate | CC(=O)OC=C | CCOC(=O)C(=C)Cl | 0.03 | 30
Vinyl acetate | N-Phenylmaleimide | CC(=O)OC=C | C1=CC=C(C=C1)N2C(=O)C=CC2=O | -0.003 | 1.284
Vinyl acetate | Allyl acrylate | CC(=O)OC=C | C=CCOC(=O)C=C | 0.11 | 17.35
Vinyl acetate | Triallyl isocyanurate | CC(=O)OC=C | C=CCN1C(=O)N(C(=O)N(C1=O)CC=C)CC=C | 0.278 | 1.95
Vinyl acetate | 9-Vinylcarbazole | CC(=O)OC=C | C=CN1C2=CC=CC=C2C3=CC=CC=C31 | 0.126 | 2.67
Vinyl acetate | 9-Vinylcarbazole | CC(=O)OC=C | C=CN1C2=CC=CC=C2C3=CC=CC=C31 | 0.15 | 3.02
Vinyl acetate | 9-Vinylcarbazole | CC(=O)OC=C | C=CN1C2=CC=CC=C2C3=CC=CC=C31 | 0.13 | 3.9
Vinyl acetate | Allyl butyrate | CC(=O)OC=C | CCCC(=O)OCC=C | 0.97 | 0.64
Vinyl acetate | 1-Propene, 3,3,3-trichloro- | CC(=O)OC=C | C=CC(Cl)(Cl)Cl | 0.19 | 0.19
Vinyl acetate | N-Methyl-N-vinylacetamide | CC(=O)OC=C | CC(=O)N(C)C=C | 0.49 | 0.93
Vinyl acetate | Chloroprene | CC(=O)OC=C | C=CC(=C)Cl | -0.02 | 33.52
Vinyl acetate | Tetrachloroethylene | CC(=O)OC=C | C(=C(Cl)Cl)(Cl)Cl | 4.45 | -0.07
Vinyl acetate | Tetrachloroethylene | CC(=O)OC=C | C(=C(Cl)Cl)(Cl)Cl | 4.45 | -0.07
Vinyl acetate | Diallyldimethylammonium chloride | CC(=O)OC=C | C[N+](C)(CC=C)CC=C.[Cl-] | 0.35 | 1.95
Vinyl acetate | Allyl propionate | CC(=O)OC=C | CCC(=O)OCC=C | 1.29 | 0.42
Vinyl acetate | 1,4-Divinylbenzene | CC(=O)OC=C | C=CC1=CC=C(C=C1)C=C | 0.72 | 0.16
Vinyl acetate | 1,4-Divinylbenzene | CC(=O)OC=C | C=CC1=CC=C(C=C1)C=C | 1.14 | 0.28
Vinyl acetate | 1,4-Divinylbenzene | CC(=O)OC=C | C=CC1=CC=C(C=C1)C=C | 1.03 | 0.88
Vinyl acetate | 1,4-Divinylbenzene | CC(=O)OC=C | C=CC1=CC=C(C=C1)C=C | 1.52 | 0.74
Vinyl acetate | 1,4-Divinylbenzene | CC(=O)OC=C | C=CC1=CC=C(C=C1)C=C | 3.74 | 0.67
Vinyl acetate | 1,4-Divinylbenzene | CC(=O)OC=C | C=CC1=CC=C(C=C1)C=C | 1.23 | 0.13
Vinyl acetate | 1,4-Divinylbenzene | CC(=O)OC=C | C=CC1=CC=C(C=C1)C=C | 1.4 | 0.79
Vinyl acetate | 1,4-Divinylbenzene | CC(=O)OC=C | C=CC1=CC=C(C=C1)C=C | 0.33 | -0.13
Vinyl acetate | 1-Vinylimidazole | CC(=O)OC=C | C=CN1C=CN=C1 | -0.11 | 1.9
Vinyl acetate | Diallylmelamine | CC(=O)OC=C | C=CCN(CC=C)C1=NC(=NC(=N1)N)N | 0.68 | 0.318
Vinyl acetate | Diethyl vinylphosphonate | CC(=O)OC=C | CCOP(=O)(C=C)OCC | 0.04 | 0.74
Vinyl acetate | Diethyl vinylphosphonate | CC(=O)OC=C | CCOP(=O)(C=C)OCC | 0.09 | 0.6
Vinyl acetate | N-Octadecylacrylamide | CC(=O)OC=C | CCCCCCCCCCCCCCCCCCNC(=O)C=C | 0.004 | 8.25
Vinyl acetate | Itaconic anhydride | CC(=O)OC=C | C=C1CC(=O)OC1=O | -0.019 | 1.57
Vinyl acetate | Itaconic anhydride | CC(=O)OC=C | C=C1CC(=O)OC1=O | -0.04 | 2.87
Vinyl acetate | Itaconic anhydride | CC(=O)OC=C | C=C1CC(=O)OC1=O | -0.019 | 1.57
Vinyl acetate | N-Vinylcaprolactam | CC(=O)OC=C | C=CN1CCCCCC1=O | 0.63 | 0.31
Vinyl acetate | N-Vinylcaprolactam | CC(=O)OC=C | C=CN1CCCCCC1=O | 0.35 | 2.5
Vinyl acetate | N-Vinylcaprolactam | CC(=O)OC=C | C=CN1CCCCCC1=O | 0.35 | 2.5
Vinyl acetate | Allyl chloroacetate | CC(=O)OC=C | C=CCOC(=O)CCl | 0.77 | 0.69
Vinyl acetate | 3-Vinyloxazolidin-2-one | CC(=O)OC=C | C=CN1CCOC1=O | 0.602 | 1.55
Vinyl acetate | 3-Vinyloxazolidin-2-one | CC(=O)OC=C | C=CN1CCOC1=O | 0.55 | 2.04
Vinyl acetate | Dimethyl vinylphosphonate | CC(=O)OC=C | COP(=O)(C=C)OC | 0.04 | 0.74
Vinyl acetate | Dimethyl vinylphosphonate | CC(=O)OC=C | COP(=O)(C=C)OC | 0.04 | 0.74
Vinyl acetate | Triallyl citrate | CC(=O)OC=C | C=CCOC(=O)CC(CC(=O)OCC=C)(C(=O)OCC=C)O | 0.222 | 2.97
Vinyl acetate | Allyl valerate | CC(=O)OC=C | CCCCC(=O)OCC=C | 1.07 | 0.58
Vinyl acetate | 1-(4-Hydroxyphenyl)-1H-pyrrole-2,5-dione | CC(=O)OC=C | C1=CC(=CC=C1N2C(=O)C=CC2=O)O | -0.011 | 1.75
Vinyl acetate | Vinyl chloroacetate | CC(=O)OC=C | C=COC(=O)CCl | 0.8 | 1.18
Vinyl acetate | 2-Isopropenyl-2-oxazoline | CC(=O)OC=C | CC(=C)C1=NCCO1 | 0.25 | 7.1
Vinyl acetate | 2-Isopropenyl-2-oxazoline | CC(=O)OC=C | CC(=C)C1=NCCO1 | 0.25 | 7.1
Vinyl acetate | Allyl isobutyrate | CC(=O)OC=C | CC(C)C(=O)OCC=C | 1.04 | 0.51
Vinyl acetate | Allyl trichloroacetate | CC(=O)OC=C | C=CCOC(=O)C(Cl)(Cl)Cl | 0.41 | 0.28
Vinyl acetate | N-Vinylsuccinimide | CC(=O)OC=C | C=CN1C(=O)CCC1=O | 0.072 | 5.68
Vinyl acetate | N-Vinylsuccinimide | CC(=O)OC=C | C=CN1C(=O)CCC1=O | 0.18 | 4.49
Vinyl acetate | N-Vinylsuccinimide | CC(=O)OC=C | C=CN1C(=O)CCC1=O | 0.229 | 1.99
Vinyl acetate | N-Methylolmaleimide | CC(=O)OC=C | C1=CC(=O)N(C1=O)CO | 0.017 | 1.45
Vinyl acetate | Tert-butyl vinylcarbamate | CC(=O)OC=C | CC(C)(C)OC(=O)NC=C | 1.12 | 0.46
Vinyl acetate | Tert-butyl vinylcarbamate | CC(=O)OC=C | CC(C)(C)OC(=O)NC=C | 0.07 | 0.46
Vinyl acetate | Phosphoric acid, diethyl isopropenyl ester | CC(=O)OC=C | CCOP(=O)(OCC)OC(=C)C | 1.56 | 0.44
Vinyl acetate | 2-Ethenylsulfanyl-1,3-benzothiazole | CC(=O)OC=C | C=CSC1=NC2=CC=CC=C2S1 | 0.013 | 2.53
Vinyl acetate | 1-(2-Hydroxyethyl)-1H-pyrrole-2,5-dione | CC(=O)OC=C | C1=CC(=O)N(C1=O)CCO | -0.014 | 0.61
Vinyl acetate | 1-(2-Hydroxyethyl)-1H-pyrrole-2,5-dione | CC(=O)OC=C | C1=CC(=O)N(C1=O)CCO | 0.01 | 0.88
Vinyl acetate | Allyl dichloroacetate | CC(=O)OC=C | C=CCOC(=O)C(Cl)Cl | 0.57 | 0.54
Vinyl acetate | Dimethyl 1-methylvinylphosphonate | CC(=O)OC=C | CC(=C)P(=O)(OC)OC | 0.14 | 0.99
Vinyl acetate | Diethyl fumarate | CC(=O)OC=C | CCOC(=O)C=CC(=O)OCC | 0.011 | 0.443
Vinyl acetate | Diethyl fumarate | CC(=O)OC=C | CCOC(=O)C=CC(=O)OCC | 0.09 | 0.33
Vinyl acetate | cis-1,2-Dichloroethylene | CC(=O)OC=C | C(=CCl)Cl | 1.02 | 0.055
Vinyl acetate | cis-1,2-Dichloroethylene | CC(=O)OC=C | C(=CCl)Cl | 6.4 | 0.01
Vinyl acetate | cis-1,2-Dichloroethylene | CC(=O)OC=C | C(=CCl)Cl | 0.898 | 0.058
Vinyl acetate | cis-1,2-Dichloroethylene | CC(=O)OC=C | C(=CCl)Cl | 4.13 | 0.1
Vinyl acetate | Methyl 2,3,3-trifluoroacrylate | CC(=O)OC=C | COC(=O)C(=C(F)F)F | 0.24 | 0
Vinyl acetate | Methyl 2,3,3-trifluoroacrylate | CC(=O)OC=C | COC(=O)C(=C(F)F)F | 0.24 | 0
Vinyl acetate | 2-benzyl-3a,4,7,7a-tetrahydro-1H-4,7-methanoisoindole-1,3(2H)-dione | CC(=O)OC=C | C1C2C=CC1C3C2C(=O)N(C3=O)CC4=CC=CC=C4 | 1.26 | 0.35
Vinyl acetate | 2-benzyl-3a,4,7,7a-tetrahydro-1H-4,7-methanoisoindole-1,3(2H)-dione | CC(=O)OC=C | C1C2C=CC1C3C2C(=O)N(C3=O)CC4=CC=CC=C4 | 1.46 | 0.15
Vinyl acetate | 2-benzyl-3a,4,7,7a-tetrahydro-1H-4,7-methanoisoindole-1,3(2H)-dione | CC(=O)OC=C | C1C2C=CC1C3C2C(=O)N(C3=O)CC4=CC=CC=C4 | 1.99 | 0.014
Vinyl acetate | Dimethyl maleate | CC(=O)OC=C | COC(=O)C=CC(=O)OC | -0.006 | 0.257
Vinyl acetate | Diethyl maleate | CC(=O)OC=C | CCOC(=O)C=CC(=O)OCC | 0.171 | 0.04
Vinyl acetate | Diisopropyl fumarate | CC(=O)OC=C | CC(C)OC(=O)C=CC(=O)OC(C)C | 0.012 | 0.9
Vinyl acetate | Di-tert-butyl maleate | CC(=O)OC=C | CC(C)(C)OC(=O)C=CC(=O)OC(C)(C)C | 0.005 | 0.199
Vinyl acetate | 2,2,6,6-Tetramethyl-4-piperidyl methacrylate | CC(=O)OC=C | CC(=C)C(=O)OC1CC(NC(C1)(C)C)(C)C | 0.2 | 13.7
Vinyl acetate | N-Allylstearamide | CC(=O)OC=C | CCCCCCCCCCCCCCCCCC(=O)NCC=C | 0.923 | 0.68
Vinyl acetate | 2-Methyl-5-vinyltetrazole | CC(=O)OC=C | CN1N=C(N=N1)C=C | 0.04 | 28.51
Vinyl acetate | Carbamic acid, diethyl-, ethenyl ester | CC(=O)OC=C | CCN(CC)C(=O)OC=C | 1.7 | 0.13
Vinyl acetate | 2-Propenoic acid, 2-(acetyloxy)-, ethyl ester | CC(=O)OC=C | CCOC(=O)C(=C)OC(=O)C | 0.08 | 5.621
Vinyl acetate | 2-Propenyl trimethylacetate | CC(=O)OC=C | CC(C)(C)C(=O)OCC=C | 1.15 | 0.34
Vinyl acetate | Vinylcarbamic acid ethyl ester | CC(=O)OC=C | CCOC(=O)NC=C | 0.39 | 2.09
Vinyl acetate | Vinylcarbamic acid ethyl ester | CC(=O)OC=C | CCOC(=O)NC=C | 0.418 | 0.4
Vinyl acetate | N-Acryloyl-D-glucamine | CC(=O)OC=C | C=CC(=O)NCC(C(C(C(CO)O)O)O)O | 0.03 | 0.98
Vinyl acetate | (2,4-dimethyl-5H-1,3-oxazol-4-yl)methyl prop-2-enoate | CC(=O)OC=C | CC1=NC(CO1)(C)COC(=O)C=C | 0.03 | 1.41
Vinyl acetate | n,n-Divinylaniline | CC(=O)OC=C | C=CN(C=C)C1=CC=CC=C1 | 0.058 | 3.99
Vinyl acetate | 1-Ethenyl-3-ethylurea | CC(=O)OC=C | CCNC(=O)NC=C | 0.463 | 0.621
Vinyl acetate | 1-Ethenyl-3-ethylurea | CC(=O)OC=C | CCNC(=O)NC=C | 0.16 | 3.61
Vinyl acetate | 1-Ethenyl-3-ethylurea | CC(=O)OC=C | CCNC(=O)NC=C | 0.38 | 1.45
Vinyl acetate | 1-(4-Bromophenyl)-4-ethenyltriazole | CC(=O)OC=C | C=CC1=CN(N=N1)C2=CC=C(C=C2)Br | -0.011 | 42.47
Vinyl acetate | Sodium acrylamido-2-methyl-1-propyl sulfonate | CC(=O)OC=C | CC(C)C(NC(=O)C=C)S(=O)(=O)[O-].[Na+] | 0.05 | 11.6
Vinyl acetate | Vinyl 12-ketostearate | CC(=O)OC=C | CCCCCCC(=O)CCCCCCCCCCC(=O)OC=C | 0.18 | -0.28
Vinyl acetate | 1-(4-Chlorocyclohexyl)prop-2-en-1-one | CC(=O)OC=C | C=CC(=O)C1CCC(CC1)Cl | 0.1 | 0.15
Vinyl acetate | CID 56624510 | CC(=O)OC=C | CCN(CC)C(=O)SC=C | 0.133 | 1.89
Vinyl acetate | Ferrocene, [[(2-methyl-1-oxo-2-propenyl)oxy]methyl]- | CC(=O)OC=C | CC(=C)C(=O)OCC1=CC=C[CH-]1.[CH-]1C=CC=C1.[Fe+2] | 0.2 | 1.52
Vinyl acetate | Tributyl(3-ethenylphenyl)stannane | CC(=O)OC=C | CCCC[Sn](CCCC)(CCCC)C1=CC=CC(=C1)C=C | 5.33 | 0.38
Vinyl acetate | 4-Acryloylaminomethylaminoazobenzene | CC(=O)OC=C | C=CC(=O)NCNC1=CC=C(C=C1)N=NC2=CC=CC=C2 | 0.126 | 12.98
Vinyl acetate | 4-Acryloylaminomethylaminoazobenzene | CC(=O)OC=C | C=CC(=O)NCNC1=CC=C(C=C1)N=NC2=CC=CC=C2 | 0.126 | 12.98
Vinyl acetate | 2-Isopropenyl-3-methyl-2-oxazolinium tetrafluoroborate | CC(=O)OC=C | [B-](F)(F)(F)F.CC(=C)C1=[N+](CCO1)C | 0.43 | 0.366
Vinyl acetate | 2-Isopropenyl-3-methyl-2-oxazolinium tetrafluoroborate | CC(=O)OC=C | [B-](F)(F)(F)F.CC(=C)C1=[N+](CCO1)C | 0.114 | 0.413
Isopropenyl acetate | Methyl methacrylate | CC(=C)OC(=O)C | CC(=C)C(=O)OC | -0.09 | 17.36
Isopropenyl acetate | Diisopropyl fumarate | CC(=C)OC(=O)C | CC(C)OC(=O)C=CC(=O)OC(C)C | 0.011 | 0.67
Maleic anhydride | Dicyclopentadiene | C1=CC(=O)OC1=O | C1C=CC2C1C3CC2C=C3 | 0.071 | 0.037
Maleic anhydride | Methyl methacrylate | C1=CC(=O)OC1=O | CC(=C)C(=O)OC | -0.163 | 4.18
Maleic anhydride | Methyl methacrylate | C1=CC(=O)OC1=O | CC(=C)C(=O)OC | -0.019 | 6.36
Maleic anhydride | Methyl methacrylate | C1=CC(=O)OC1=O | CC(=C)C(=O)OC | 0.08 | 0.46
Maleic anhydride | Methyl methacrylate | C1=CC(=O)OC1=O | CC(=C)C(=O)OC | 0.02 | 5.2
Maleic anhydride | Methyl methacrylate | C1=CC(=O)OC1=O | CC(=C)C(=O)OC | 0.01 | 3.1
Maleic anhydride | Methyl methacrylate | C1=CC(=O)OC1=O | CC(=C)C(=O)OC | 0.01 | 3.85
Maleic anhydride | Methyl methacrylate | C1=CC(=O)OC1=O | CC(=C)C(=O)OC | 0.01 | 3.4
Maleic anhydride | Methyl methacrylate | C1=CC(=O)OC1=O | CC(=C)C(=O)OC | 0.02 | 3.85
Maleic anhydride | alpha-Methylstyrene | C1=CC(=O)OC1=O | CC(=C)C1=CC=CC=C1 | 0.08 | 0.04
Maleic anhydride | Styrene | C1=CC(=O)OC1=O | C=CC1=CC=CC=C1 | 0.001 | 0.097
Maleic anhydride | Styrene | C1=CC(=O)OC1=O | C=CC1=CC=CC=C1 | 0 | 0.04
Maleic anhydride | Styrene | C1=CC(=O)OC1=O | C=CC1=CC=CC=C1 | 0.003 | 0.02
Maleic anhydride | Styrene | C1=CC(=O)OC1=O | C=CC1=CC=CC=C1 | 0.02 | 0
Maleic anhydride | Styrene | C1=CC(=O)OC1=O | C=CC1=CC=CC=C1 | 0 | 0.02
Maleic anhydride | Styrene | C1=CC(=O)OC1=O | C=CC1=CC=CC=C1 | 0 | 0.02
Maleic anhydride | Styrene | C1=CC(=O)OC1=O | C=CC1=CC=CC=C1 | 0.02 | 0.04
Maleic anhydride | Styrene | C1=CC(=O)OC1=O | C=CC1=CC=CC=C1 | 0.01 | 0.04
Maleic anhydride | Styrene | C1=CC(=O)OC1=O | C=CC1=CC=CC=C1 | 0.001 | 0.04
Maleic anhydride | Styrene | C1=CC(=O)OC1=O | C=CC1=CC=CC=C1 | 0.005 | 0.05
Maleic anhydride | Styrene | C1=CC(=O)OC1=O | C=CC1=CC=CC=C1 | 0.01 | 0.02
Maleic anhydride | Styrene | C1=CC(=O)OC1=O | C=CC1=CC=CC=C1 | 0.02 | 0.04
Maleic anhydride | Styrene | C1=CC(=O)OC1=O | C=CC1=CC=CC=C1 | 0.05 | 0.04
Maleic anhydride | Isopropenyl acetate | C1=CC(=O)OC1=O | CC(=C)OC(=O)C | 0.002 | 0.034
Maleic anhydride | Acenaphthylene | C1=CC(=O)OC1=O | C1=CC2=C3C(=C1)C=CC3=CC=C2 | 0.02 | 0.46
Maleic anhydride | Acenaphthylene | C1=CC(=O)OC1=O | C1=CC2=C3C(=C1)C=CC3=CC=C2 | -0.04 | 0.46
Maleic anhydride | Acenaphthylene | C1=CC(=O)OC1=O | C1=CC2=C3C(=C1)C=CC3=CC=C2 | -0.04 | 0.46
Maleic anhydride | Phenylacetylene | C1=CC(=O)OC1=O | C#CC1=CC=CC=C1 | 0.06 | 0.08
Maleic anhydride | Allyl acetate | C1=CC(=O)OC1=O | CC(=O)OCC=C | 0.028 | -0.001
Maleic anhydride | N-Phenylmaleimide | C1=CC(=O)OC1=O | C1=CC=C(C=C1)N2C(=O)C=CC2=O | -0.095 | 1.08
Maleic anhydride | N-Phenylmaleimide | C1=CC(=O)OC1=O | C1=CC=C(C=C1)N2C(=O)C=CC2=O | 0.02 | 1.92
Maleic anhydride | 2-Chloroethyl acrylate | C1=CC(=O)OC1=O | C=CC(=O)OCCCl | 0.027 | 7.15
Maleic anhydride | Benzyl methacrylate | C1=CC(=O)OC1=O | CC(=C)C(=O)OCC1=CC=CC=C1 | 0.372 | -0.075
Maleic anhydride | Acrolein diethyl acetal | C1=CC(=O)OC1=O | CCOC(C=C)OCC | 0.07 | 0.18
Maleic anhydride | 1,4-Divinylbenzene | C1=CC(=O)OC1=O | C=CC1=CC=C(C=C1)C=C | 0.09 | 0.01
Maleic anhydride | 1,4-Divinylbenzene | C1=CC(=O)OC1=O | C=CC1=CC=C(C=C1)C=C | 0 | 0.04
Maleic anhydride | N-Vinylphthalimide | C1=CC(=O)OC1=O | C=CN1C(=O)C2=CC=CC=C2C1=O | 0.008 | 0.344
Maleic anhydride | N-Vinylsuccinimide | C1=CC(=O)OC1=O | C=CN1C(=O)CCC1=O | 0.021 | 0.148
Maleic anhydride | Carbamic acid, diethyl-, ethenyl ester | C1=CC(=O)OC1=O | CCN(CC)C(=O)OC=C | 0.025 | 0.024
Maleic anhydride | 1,2-Dihydro-1-methylenebenzocyclobutene | C1=CC(=O)OC1=O | C=C1CC2=CC=CC=C12 | 0.025 | 0.002
Maleic anhydride | Allyl hydrogen maleate | C1=CC(=O)OC1=O | C=CCOC(=O)C=CC(=O)O | 0.051 | 0.027
Maleic anhydride | p-Isopropenylphenyl glycidyl ether | C1=CC(=O)OC1=O | CC(=C)C1=CC=C(C=C1)OCC2CO2 | 0.002 | 0.003
Maleic anhydride | 1-(2-Chlorocyclohexyl)prop-2-en-1-one | C1=CC(=O)OC1=O | C=CC(=O)C1CCCCC1Cl | 0.83 | 1.7
Maleic anhydride | 1-(4-Chlorocyclohexyl)prop-2-en-1-one | C1=CC(=O)OC1=O | C=CC(=O)C1CCC(CC1)Cl | 0.08 | 0.12
Maleic anhydride | Ferrocene, [[(2-methyl-1-oxo-2-propenyl)oxy]methyl]- | C1=CC(=O)OC1=O | CC(=C)C(=O)OCC1=CC=C[CH-]1.[CH-]1C=CC=C1.[Fe+2] | 0.24 | 0.33
Maleic anhydride | CID 92015809 | C1=CC(=O)OC1=O | CCCC[Sn](CCCC)(CCCC)OC(=O)C=CC(=O)OCC=C | 0.032 | 0.095
Maleic anhydride | Ferrocenylmethyl acrylate | C1=CC(=O)OC1=O | C=CC(=O)OC[C-]1C=CC=C1.[CH-]1C=CC=C1.[Fe+2] | 0.09 | -0.3
Isobutyl vinyl ether | Trichloroethylene | CC(C)COC=C | C(=C(Cl)Cl)Cl | 0.05 | 0.014
Isobutyl vinyl ether | Styrene | CC(C)COC=C | C=CC1=CC=CC=C1 | 0.65 | 11.58
Isobutyl vinyl ether | Styrene | CC(C)COC=C | C=CC1=CC=CC=C1 | 0.29 | 11.96
Isobutyl vinyl ether | Styrene | CC(C)COC=C | C=CC1=CC=CC=C1 | 0.01 | 50
Isobutyl vinyl ether | 2-Chloroethyl acrylate | CC(C)COC=C | C=CC(=O)OCCCl | 0 | 2.24
Isobutyl vinyl ether | Diethyl fumarate | CC(C)COC=C | CCOC(=O)C=CC(=O)OCC | 0 | 0.52
Isobutyl vinyl ether | Diethyl maleate | CC(C)COC=C | CCOC(=O)C=CC(=O)OCC | 0 | 0.17
Ethyl vinyl ether | Methyl methacrylate | CCOC=C | CC(=C)C(=O)OC | 0.01 | 37
Ethyl vinyl ether | Methyl acrylate | CCOC=C | COC(=O)C=C | 0 | 3.3
Ethyl vinyl ether | Styrene | CCOC=C | C=CC1=CC=CC=C1 | 0 | 90
Ethyl vinyl ether | Styrene | CCOC=C | C=CC1=CC=CC=C1 | -0.122 | 111
Ethyl vinyl ether | 1,4-Divinylbenzene | CCOC=C | C=CC1=CC=C(C=C1)C=C | 0 | 2.7
Ethyl vinyl ether | Diethyl fumarate | CCOC=C | CCOC(=O)C=CC(=O)OCC | -0.124 | 1.63
Vinyl ether | Methyl methacrylate | C=COC=C | CC(=C)C(=O)OC | -0.15 | 4.9
Vinyl ether | Styrene | C=COC=C | C=CC1=CC=CC=C1 | 1.2 | 152
Vinyl ether | 4-Vinylpyridine | C=COC=C | C=CC1=CC=NC=C1 | 0.03 | 32
Butyl vinyl ether | N-Vinyl-2-pyrrolidone | CCCCOC=C | C=CN1CCCC1=O | -0.027 | 1.49
Butyl vinyl ether | Styrene | CCCCOC=C | C=CC1=CC=CC=C1 | -0.08 | 21.25
Butyl vinyl ether | 2-Chloroethyl acrylate | CCCCOC=C | C=CC(=O)OCCCl | 0 | 2.01
Butyl vinyl ether | N-Vinylcaprolactam | CCCCOC=C | C=CN1CCCCCC1=O | 0.03 | 3.1
Butyl vinyl ether | 2-Bromoethyl methacrylate | CCCCOC=C | CC(=C)C(=O)OCCBr | 0 | 13.7
Butyl vinyl ether | N,4-dimethyl-N-vinylbenzenesulfonamide | CCCCOC=C | CC1=CC=C(C=C1)S(=O)(=O)N(C)C=C | 3.37 | -0.31
Propylene | Vinyl Chloride | CC=C | C=CCl | 0.196 | 2.35
Propylene | Vinyl Chloride | CC=C | C=CCl | 3.1 | -0.05
Propylene | Vinyl Chloride | CC=C | C=CCl | -0.02 | 5.16
Propylene | Vinyl Chloride | CC=C | C=CCl | 0.09 | 2.45
Propylene | Chlorotrifluoroethylene | CC=C | C(=C(F)Cl)(F)F | 0.08 | 0.02
Propylene | 1,4-Divinylbenzene | CC=C | C=CC1=CC=C(C=C1)C=C | 0.62 | 3.2
Isobutylene | Vinyl Chloride | CC(=C)C | C=CCl | 0.06 | 2.04
Isobutylene | Vinyl Chloride | CC(=C)C | C=CCl | 0.268 | 2.12
Isobutylene | Vinyl Chloride | CC(=C)C | C=CCl | -0.54 | 1.2
Isobutylene | Vinyl Chloride | CC(=C)C | C=CCl | 0.08 | 1.54
Isobutylene | Chlorotrifluoroethylene | CC(=C)C | C(=C(F)Cl)(F)F | 0.06 | 0.01
Isobutylene | Vinyl acetate | CC(=C)C | CC(=O)OC=C | 0.17 | 1.66
Isobutylene | Maleic anhydride | CC(=C)C | C1=CC(=O)OC1=O | 0.012 | 0.065
Isobutylene | N-Cyclohexylmaleimide | CC(=C)C | C1CCC(CC1)N2C(=O)C=CC2=O | 0.41 | 0
Isobutylene | Diisopropyl fumarate | CC(=C)C | CC(C)OC(=O)C=CC(=O)OC(C)C | 0 | 0.42
Tetrafluoroethylene | Chlorotrifluoroethylene | C(=C(F)F)(F)F | C(=C(F)Cl)(F)F | 1 | 1
Tetrafluoroethylene | Styrene | C(=C(F)F)(F)F | C=CC1=CC=CC=C1 | 0.01 | 5.2
Tetrafluoroethylene | 1,4-Divinylbenzene | C(=C(F)F)(F)F | C=CC1=CC=C(C=C1)C=C | 0.067 | 0.52
Tetrafluoroethylene | 1,4-Divinylbenzene | C(=C(F)F)(F)F | C=CC1=CC=C(C=C1)C=C | 0.065 | 0.575
Tetrafluoroethylene | 1,4-Divinylbenzene | C(=C(F)F)(F)F | C=CC1=CC=C(C=C1)C=C | 0.02 | 0.61
Tetrafluoroethylene | 1,4-Divinylbenzene | C(=C(F)F)(F)F | C=CC1=CC=C(C=C1)C=C | 0.1 | 0.38
2,5-Norbornadiene | Vinylidene chloride | C1C2C=CC1C=C2 | C=C(Cl)Cl | 0.09 | 1.36
2,5-Norbornadiene | Methyl methacrylate | C1C2C=CC1C=C2 | CC(=C)C(=O)OC | -0.5 | 14.68
2,5-Norbornadiene | Ethyl acrylate | C1C2C=CC1C=C2 | CCOC(=O)C=C | -0.01 | 2.39
2,5-Norbornadiene | 4-Chlorostyrene | C1C2C=CC1C=C2 | C=CC1=CC=C(C=C1)Cl | 0 | 69.93
Diallyl phthalate | Dioctyl fumarate | C=CCOC(=O)C1=CC=CC=C1C(=O)OCC=C | CCCCCCCCOC(=O)C=CC(=O)OCCCCCCCC | 0.02 | 0.96
Methyl 2-cyanoacrylate | alpha-Methylstyrene | COC(=O)C(=C)C#N | CC(=C)C1=CC=CC=C1 | 0.001 | 0.05
2-Methyl-5-vinylpyridine | Dimethyl itaconate | CC1=NC=C(C=C1)C=C | COC(=O)CC(=C)C(=O)OC | 0.88 | 0.22
2-Methyl-5-vinylpyridine | N-Vinylcaprolactam | CC1=NC=C(C=C1)C=C | C=CN1CCCCCC1=O | 11.58 | 0.04
2-Methyl-5-vinylpyridine | N-Vinylcaprolactam | CC1=NC=C(C=C1)C=C | C=CN1CCCCCC1=O | 11.58 | 0.04
2-Methyl-5-vinylpyridine | Diethyl itaconate | CC1=NC=C(C=C1)C=C | CCOC(=O)CC(=C)C(=O)OCC | 0.51 | 0.17
2-Methyl-5-vinylpyridine | o-Methacryloylaminobenzenesulfonic acid | CC1=NC=C(C=C1)C=C | CC(=C)C(=O)NC1=CC=CC=C1S(=O)(=O)O | -0.002 | 1.83
2-Methyl-5-vinylpyridine | o-Methacryloylaminobenzenesulfonic acid | CC1=NC=C(C=C1)C=C | CC(=C)C(=O)NC1=CC=CC=C1S(=O)(=O)O | -0.054 | 2.72
Ethyl acrylate | Methyl methacrylate | CCOC(=O)C=C | CC(=C)C(=O)OC | 0.47 | 1.83
Ethyl acrylate | Methyl methacrylate | CCOC(=O)C=C | CC(=C)C(=O)OC | 0.28 | 2
Ethyl acrylate | Methyl methacrylate | CCOC(=O)C=C | CC(=C)C(=O)OC | 0.22 | 2.04
Ethyl acrylate | Butyl methacrylate | CCOC(=O)C=C | CCCCOC(=O)C(=C)C | 0.22 | 2.43
Ethyl acrylate | Styrene | CCOC(=O)C=C | C=CC1=CC=CC=C1 | 0.139 | 0.699
Ethyl acrylate | Styrene | CCOC(=O)C=C | C=CC1=CC=CC=C1 | 0.16 | 1.01
Ethyl acrylate | Styrene | CCOC(=O)C=C | C=CC1=CC=CC=C1 | 0.19 | 0.79
Ethyl acrylate | Styrene | CCOC(=O)C=C | C=CC1=CC=CC=C1 | 0.2 | 0.8
Ethyl acrylate | Styrene | CCOC(=O)C=C | C=CC1=CC=CC=C1 | 0.48 | 0.8
Ethyl acrylate | Styrene | CCOC(=O)C=C | C=CC1=CC=CC=C1 | 0.152 | 0.787
Ethyl acrylate | Styrene | CCOC(=O)C=C | C=CC1=CC=CC=C1 | 0.152 | 0.787
Ethyl acrylate | 4-Vinylpyridine | CCOC(=O)C=C | C=CC1=CC=NC=C1 | 0.29 | 2.58
Ethyl acrylate | 2-Vinylpyridine | CCOC(=O)C=C | C=CC1=CC=CC=N1 | 0.21 | 0.28
Ethyl acrylate | 2-Vinylpyridine | CCOC(=O)C=C | C=CC1=CC=CC=N1 | 0.21 | 2.25
Ethyl acrylate | 2-Chloroethyl vinyl ether | CCOC(=O)C=C | C=COCCCl | 5 | 0.15
Ethyl acrylate | 2-Chloroethyl vinyl ether | CCOC(=O)C=C | C=COCCCl | 4.65 | 0
Ethyl acrylate | 1,1-Diphenylethylene | CCOC(=O)C=C | C=C(C1=CC=CC=C1)C2=CC=CC=C2 | 0.8 | 0.5
Ethyl acrylate | 2-Hydroxyethyl acrylate | CCOC(=O)C=C | C=CC(=O)OCCO | 0.5 | 0.97
Ethyl acrylate | 2-Hydroxyethyl acrylate | CCOC(=O)C=C | C=CC(=O)OCCO | 0.5 | 0.88
Ethyl acrylate | 2-Hydroxypropyl methacrylate | CCOC(=O)C=C | CC(COC(=O)C(=C)C)O | 0.189 | 11.21
Ethyl acrylate | N-(Hydroxymethyl)acrylamide | CCOC(=O)C=C | C=CC(=O)NCO | 1.4 | 1.4
Ethyl acrylate | 9-Vinylcarbazole | CCOC(=O)C=C | C=CN1C2=CC=CC=C2C3=CC=CC=C31 | 1.1 | 0.27
Ethyl acrylate | 2-Chloroethyl acrylate | CCOC(=O)C=C | C=CC(=O)OCCCl | 0.9 | 1.03
Ethyl acrylate | 9-Vinylanthracene | CCOC(=O)C=C | C=CC1=C2C=CC=CC2=CC3=CC=CC=C31 | 3.498 | 0.295
Ethyl acrylate | 1,4-Divinylbenzene | CCOC(=O)C=C | C=CC1=CC=C(C=C1)C=C | 0.8 | 0.5
Ethyl acrylate | 2-Bromoethyl methacrylate | CCOC(=O)C=C | CC(=C)C(=O)OCCBr | 0.37 | 2.7
Ethyl acrylate | 2-Methoxyethyl methacrylate | CCOC(=O)C=C | CC(=C)C(=O)OCCOC | 0.273 | 13.32
Ethyl acrylate | 2-Methoxyethyl methacrylate | CCOC(=O)C=C | CC(=C)C(=O)OCCOC | 0.207 | 9.08
Ethyl acrylate | 2-Isopropenyl-2-oxazoline | CCOC(=O)C=C | CC(=C)C1=NCCO1 | 0.19 | 1.39
Ethyl acrylate | 2-Isopropenyl-2-oxazoline | CCOC(=O)C=C | CC(=C)C1=NCCO1 | 0.19 | 1.39
Ethyl acrylate | 1,3-Divinylimidazolidin-2-one | CCOC(=O)C=C | C=CN1CCN(C1=O)C=C | 0.41 | -0.08
Ethyl acrylate | 1,3-Divinyltetrahydro-1H-pyrimidin-2-one | CCOC(=O)C=C | C=CN1CCCN(C1=O)C=C | 0.59 | -0.05
Ethyl acrylate | Poly(2-((7-oxo-1,3,5-cycloheptatrien-1-yloxy)carbonyl)-2-methylethylene) | CCOC(=O)C=C | CC(=C)C(=O)OC1=CC=CC=CC1=O | 0.387 | 3.13
Ethyl acrylate | 2-Vinylbenzofuran | CCOC(=O)C=C | C=CC1=CC2=CC=CC=C2O1 | 0.015 | 5.76
Ethyl acrylate | 2-(2,5-Dihydro-3,4-dimethyl-2,5-dioxo-1H-pyrrol-1-yl)ethyl methacrylate | CCOC(=O)C=C | CC1=C(C(=O)N(C1=O)CCOC(=O)C(=C)C)C | 0.28 | 1.55
Ethyl acrylate | 2-Propenoic acid, 2-(acetyloxy)-, ethyl ester | CCOC(=O)C=C | CCOC(=O)C(=C)OC(=O)C | 0.943 | 0.968
Ethyl acrylate | Isobutyl vinyl sulfide | CCOC(=O)C=C | CC(C)CSC=C | 0.36 | 0.05
Ethyl acrylate | Isobutyl vinyl sulfide | CCOC(=O)C=C | CC(C)CSC=C | 0.32 | 0.05
Ethyl acrylate | 1-Ethyl-3-vinylimidazolidine-2-one | CCOC(=O)C=C | CCN1CCN(C1=O)C=C | 0.47 | 0.01
Ethyl acrylate | 3-[Diethyl-[2-[2-(2-methylprop-2-enoyloxy)ethoxy]ethyl]azaniumyl]propane-1-sulfonate | CCOC(=O)C=C | CC[N+](CC)(CCCS(=O)(=O)[O-])CCOCCOC(=O)C(=C)C | 3.97 | 0.19
Ethyl acrylate | Tributyl(3-ethenylphenyl)stannane | CCOC(=O)C=C | CCCC[Sn](CCCC)(CCCC)C1=CC=CC(=C1)C=C | 10.4 | 0.01
Butyl acrylate | Butyl methacrylate | CCCCOC(=O)C=C | CCCCOC(=O)C(=C)C | 0.3 | 2.2
Butyl acrylate | Glycidyl methacrylate | CCCCOC(=O)C=C | CC(=C)C(=O)OCC1CO1 | 0.083 | 2.16
Butyl acrylate | 2-Hydroxypropyl methacrylate | CCCCOC(=O)C=C | CC(COC(=O)C(=C)C)O | 0.09 | 4.75
Butyl acrylate | 2-Chlorostyrene | CCCCOC(=O)C=C | C=CC1=CC=CC=C1Cl | 0.2 | 2.25
Butyl acrylate | 9-Vinylanthracene | CCCCOC(=O)C=C | C=CC1=C2C=CC=CC2=CC3=CC=CC=C31 | 3.717 | 0.126
Butyl acrylate | 1,4-Divinylbenzene | CCCCOC(=O)C=C | C=CC1=CC=C(C=C1)C=C | 13.94 | 0.01
Butyl acrylate | Dimethyl itaconate | CCCCOC(=O)C=C | COC(=O)CC(=C)C(=O)OC | 0.4 | 0.94
Butyl acrylate | 2-Methoxyethyl methacrylate | CCCCOC(=O)C=C | CC(=C)C(=O)OCCOC | 0.171 | 5.35
Butyl acrylate | 2-Methoxyethyl methacrylate | CCCCOC(=O)C=C | CC(=C)C(=O)OCCOC | 0.24 | 3.3
Butyl acrylate | 2-Bromoacrylic acid | CCCCOC(=O)C=C | C=C(C(=O)O)Br | 0.19 | 0.09
Butyl acrylate | 2-Vinylbenzofuran | CCCCOC(=O)C=C | C=CC1=CC2=CC=CC=C2O1 | 0.041 | 7.8
Butyl acrylate | 1-(2,4-dimethylphenyl)-1H-pyrrole-2,5-dione | CCCCOC(=O)C=C | CC1=CC(=C(C=C1)N2C(=O)C=CC2=O)C | 0.62 | 0.2
Butyl acrylate | 2-[(Dimethylcarbamoyl)oxy]ethyl 2-methylprop-2-enoate | CCCCOC(=O)C=C | CC(=C)C(=O)OCCOC(=O)N(C)C | 0.47 | 1.89
Butyl acrylate | 1-(4-Ethenylphenyl)butan-2-ol | CCCCOC(=O)C=C | CCC(CC1=CC=C(C=C1)C=C)O | 0.17 | 0.4
Butyl acrylate | 2-Methylidenebutanedioate;tributylstannanylium | CCCCOC(=O)C=C | CCCC[Sn+](CCCC)CCCC.CCCC[Sn+](CCCC)CCCC.C=C(CC(=O)[O-])C(=O)[O-] | 0.91 | 0.422
Butyl acrylate | 1-(4-Vinylphenyl)-1-butanol | CCCCOC(=O)C=C | CCCC(C1=CC=C(C=C1)C=C)O | 0.17 | 0.4
Butyl acrylate | 2-Chloro-2,3,3,3-tetrafluoropropyl 2-methylprop-2-enoate | CCCCOC(=O)C=C | CC(=C)C(=O)OCC(C(F)(F)F)(F)Cl | 0.079 | 0.221
Acenaphthylene | Stilbene | C1=CC2=C3C(=C1)C=CC3=CC=C2 | C1=CC=C(C=C1)C=CC2=CC=CC=C2 | 5.65 | -0.01
Acenaphthylene | 9-Vinylcarbazole | C1=CC2=C3C(=C1)C=CC3=CC=C2 | C=CN1C2=CC=CC=C2C3=CC=CC=C31 | 6.62 | -0.03
Acenaphthylene | N-Cyclohexylmaleimide | C1=CC2=C3C(=C1)C=CC3=CC=C2 | C1CCC(CC1)N2C(=O)C=CC2=O | 0.57 | 0.11
Acenaphthylene | Menthyl methacrylate | C1=CC2=C3C(=C1)C=CC3=CC=C2 | CC1CCC(C(C1)OC(=O)C(=C)C)C(C)C | 2.48 | 0.316
Acenaphthylene | Diisopropyl fumarate | C1=CC2=C3C(=C1)C=CC3=CC=C2 | CC(C)OC(=O)C=CC(=O)OC(C)C | 2.57 | 0.06
Allylbenzene | Triallyl citrate | C=CCC1=CC=CC=C1 | C=CCOC(=O)CC(CC(=O)OCC=C)(C(=O)OCC=C)O | 0.339 | 2.01
2,3-Dimethyl-1,3-butadiene | Styrene | CC(=C)C(=C)C | C=CC1=CC=CC=C1 | 1.048 | 0.534
Phenylacetylene | Isobutyl methacrylate | C#CC1=CC=CC=C1 | CC(C)COC(=O)C(=C)C | 0.27 | 1.9
Phenylacetylene | Butyl methacrylate | C#CC1=CC=CC=C1 | CCCCOC(=O)C(=C)C | 0.21 | 1.7
Phenylacetylene | Styrene | C#CC1=CC=CC=C1 | C=CC1=CC=CC=C1 | 0.33 | 0.324
Maleimide | Methyl methacrylate | C1=CC(=O)NC1=O | CC(=C)C(=O)OC | 0.166 | 2.576
Maleimide | Methyl methacrylate | C1=CC(=O)NC1=O | CC(=C)C(=O)OC | 0.17 | 2.5
Maleimide | Styrene | C1=CC(=O)NC1=O | C=CC1=CC=CC=C1 | 0.088 | 0.057
Maleimide | 4-Piperidinol, 4-(3-buten-1-ynyl)-1-methyl- | C1=CC(=O)NC1=O | CN1CCC(CC1)(C#CC=C)O | 0.49 | 2.05
Maleimide | 2,3-Bis(diethoxyphosphinyl)-1,3-butadiene | C1=CC(=O)NC1=O | CCOP(=O)(C(=C)C(=C)P(=O)(OCC)OCC)OCC | 0.43 | 0.14
Allylurea | Methacrylic anhydride | C=CCNC(=O)N | CC(=C)C(=O)OC(=O)C(=C)C | -0.06 | 29.01
2-Chloropropene | Vinyl acetate | CC(=C)Cl | CC(=O)OC=C | 1.65 | 0.186
2-Chloropropene | Vinylidene cyanide | CC(=C)Cl | C=C(C#N)C#N | 0.001 | 0.204
3-Chloro-2-methylpropene | Vinylidene chloride | CC(=C)CCl | C=C(Cl)Cl | 0 | 1.1
3-Chloro-2-methylpropene | Allyl acetate | CC(=C)CCl | CC(=O)OCC=C | 4.5 | 0.15
tert-Butyl methacrylate | 2-Chloroethyl methacrylate | CC(=C)C(=O)OC(C)(C)C | CC(=C)C(=O)OCCCl | 0.98 | 1.18
Allyl acetate | Methyl methacrylate | CC(=O)OCC=C | CC(=C)C(=O)OC | -2.42 | 99.24
Allyl acetate | Methyl methacrylate | CC(=O)OCC=C | CC(=C)C(=O)OC | 0 | 23
Allyl acetate | Ethyl methacrylate | CC(=O)OCC=C | CCOC(=O)C(=C)C | -0.57 | 81.27
Allyl acetate | Styrene | CC(=O)OCC=C | C=CC1=CC=CC=C1 | 0.01 | 62.8
Allyl acetate | Styrene | CC(=O)OCC=C | C=CC1=CC=CC=C1 | 0 | 90
Allyl acetate | Butyl acrylate | CC(=O)OCC=C | CCCCOC(=O)C=C | 0.039 | 10.2
1-Hexene | Methyl acrylate | CCCCC=C | COC(=O)C=C | -0.67 | -0.13
Vinyl bromide | Butyl acrylate | C=CBr | CCCCOC(=O)C=C | 0.18 | 4.07
Vinyl bromide | Butyl acrylate | C=CBr | CCCCOC(=O)C=C | 0.19 | 3.7
4-Methylstyrene | 4-Chlorostyrene | CC1=CC=C(C=C1)C=C | C=CC1=CC=C(C=C1)Cl | 0.61 | 1.15
4-Methylstyrene | n,n-Divinylaniline | CC1=CC=C(C=C1)C=C | C=CN(C=C)C1=CC=CC=C1 | 6.15 | 0.06
beta-Butene | Vinyl Chloride | CC=CC | C=CCl | -1.79 | 3.3
Pent-3-en-2-one | Styrene | CC=CC(=O)C | C=CC1=CC=CC=C1 | 0.08 | 18.12
Vinyl vinyl chloride | Styrene | C=CC=CCl | C=CC1=CC=CC=C1 | 1.44 | 0.27
Ethyl vinyl sulfide | Methyl methacrylate | CCSC=C | CC(=C)C(=O)OC | 0.036 | 1.03
Ethyl vinyl sulfide | Methyl methacrylate | CCSC=C | CC(=C)C(=O)OC | 0.3 | 2.7
Ethyl vinyl sulfide | Styrene | CCSC=C | C=CC1=CC=CC=C1 | 0.113 | 4.76
Ethyl vinyl sulfide | Styrene | CCSC=C | C=CC1=CC=CC=C1 | 0.25 | 6
4-Methoxystyrene | 4-Chlorostyrene | COC1=CC=C(C=C1)C=C | C=CC1=CC=C(C=C1)Cl | 0.41 | 0.47
4-Methoxystyrene | 4-Chlorostyrene | COC1=CC=C(C=C1)C=C | C=CC1=CC=C(C=C1)Cl | 0.56 | 0.86
4-Methoxystyrene | 3-Chlorostyrene | COC1=CC=C(C=C1)C=C | C=CC1=CC(=CC=C1)Cl | 0.2 | 1.9
4-Methoxystyrene | 4-Bromostyrene | COC1=CC=C(C=C1)C=C | C=CC1=CC=C(C=C1)Br | 0.44 | 1.15
4-Methoxystyrene | 3-Bromostyrene | COC1=CC=C(C=C1)C=C | C=CC1=CC(=CC=C1)Br | 0.25 | 1.4
Ethyl 2-chloroacrylate | 2-Propenoic acid, 2-(acetyloxy)-, ethyl ester | CCOC(=O)C(=C)Cl | CCOC(=O)C(=C)OC(=O)C | 1.71 | 0.3
2-(Vinyloxy)ethanol | Glycidyl methacrylate | C=COCCO | CC(=C)C(=O)OCC1CO1 | 0 | 4.41
Acrylophenone | Glycidyl methacrylate | C=CC(=O)C1=CC=CC=C1 | CC(=C)C(=O)OCC1CO1 | 0.697 | 0.719
Acryloyl chloride | Vinylidene chloride | C=CC(=O)Cl | C=C(Cl)Cl | 1.12 | 0.5
Acryloyl chloride | Methyl methacrylate | C=CC(=O)Cl | CC(=C)C(=O)OC | 1.51 | 0.48
Acryloyl chloride | Methyl methacrylate | C=CC(=O)Cl | CC(=C)C(=O)OC | 0.05 | 0.42
Acryloyl chloride | N-Vinyl-2-pyrrolidone | C=CC(=O)Cl | C=CN1CCCC1=O | 0.15 | 0.04
Acryloyl chloride | Styrene | C=CC(=O)Cl | C=CC1=CC=CC=C1 | 0.02 | 0.1
Acryloyl chloride | 2-Methoxyethyl methacrylate | C=CC(=O)Cl | CC(=C)C(=O)OCCOC | 0.29 | 1.79
3-Methyl-3-buten-2-one | Vinylidene chloride | CC(=C)C(=O)C | C=C(Cl)Cl | 4.06 | 0.134
3-Methyl-3-buten-2-one | Styrene | CC(=C)C(=O)C | C=CC1=CC=CC=C1 | 0.29 | 0.44
3-Methyl-3-buten-2-one | Styrene | CC(=C)C(=O)C | C=CC1=CC=CC=C1 | 0.66 | 0.32
3-Methyl-3-buten-2-one | 2,3-Dichloro-1,3-butadiene | CC(=C)C(=O)C | C=C(C(=C)Cl)Cl | 0.14 | 4.035
3-Methyl-3-buten-2-one | Chloroprene | CC(=C)C(=O)C | C=CC(=C)Cl | 0.14 | 4.035
2-Hydroxyethyl acrylate | Butyl acrylate | C=CC(=O)OCCO | CCCCOC(=O)C=C | 0.9 | 0.3
2-Hydroxyethyl methacrylate | 3-Methoxycarbonylbut-3-enoate | CC(=C)C(=O)OCCO | COC(=O)C(=C)CC(=O)[O-] | 0.52 | 0.31
2-Hydroxyethyl methacrylate | Tributyl tin methacrylate | CC(=C)C(=O)OCCO | CCCC[Sn+](CCCC)CCCC.CC(=C)C(=O)[O-] | 2.33 | 0.282
Vinylene carbonate | Methyl methacrylate | C1=COC(=O)O1 | CC(=C)C(=O)OC | -0.04 | 126
Vinylene carbonate | N-Vinyl-2-pyrrolidone | C1=COC(=O)O1 | C=CN1CCCC1=O | 0.056 | 1.08
Vinylene carbonate | Styrene | C1=COC(=O)O1 | C=CC1=CC=CC=C1 | 3.16 | 411
Vinylene carbonate | Styrene | C1=COC(=O)O1 | C=CC1=CC=CC=C1 | -0.73 | 21.03
Methacryloyl chloride | N-Vinyl-2-pyrrolidone | CC(=C)C(=O)Cl | C=CN1CCCC1=O | 0.58 | 0.05
2-Hydroxypropyl methacrylate | Dodecyl methacrylate | CC(COC(=O)C(=C)C)O | CCCCCCCCCCCCOC(=O)C(=C)C | 11.2 | 0.7
2-Hydroxypropyl methacrylate | Dodecyl methacrylate | CC(COC(=O)C(=C)C)O | CCCCCCCCCCCCOC(=O)C(=C)C | 1.6 | 0.5
2-Hydroxypropyl methacrylate | Dodecyl methacrylate | CC(COC(=O)C(=C)C)O | CCCCCCCCCCCCOC(=O)C(=C)C | 0.8 | 0.8
2-Hydroxypropyl methacrylate | 2-Acrylamido-2-methyl-1-propanesulfonic acid | CC(COC(=O)C(=C)C)O | CC(C)(CS(=O)(=O)O)NC(=O)C=C | 0.86 | 0.9
2-Hydroxypropyl methacrylate | 2-Methoxyethyl methacrylate | CC(COC(=O)C(=C)C)O | CC(=C)C(=O)OCCOC | 0.55 | 1.82
2-Hydroxypropyl methacrylate | Furfuryl acrylate | CC(COC(=O)C(=C)C)O | C=CC(=O)OCC1=CC=CO1 | 1.35 | 0.88
2-Hydroxypropyl methacrylate | 2-Acetoxyethyl methacrylate | CC(COC(=O)C(=C)C)O | CC(=C)C(=O)OCCOC(=O)C | 1.02 | 0.99
2-Hydroxypropyl methacrylate | 4-(Acetylamino)phenyl 2-methyl-2-propenoate | CC(COC(=O)C(=C)C)O | CC(=C)C(=O)OC1=CC=C(C=C1)NC(=O)C | 0.78 | 1.94
2-Hydroxypropyl methacrylate | 2-Propenoic acid, 2-methyl-, diphenylmethyl ester | CC(COC(=O)C(=C)C)O | CC(=C)C(=O)OC(C1=CC=CC=C1)C2=CC=CC=C2 | 1.6 | 0.5
2-Hydroxypropyl methacrylate | 2-Propenoic acid, 2-methyl-, diphenylmethyl ester | CC(COC(=O)C(=C)C)O | CC(=C)C(=O)OC(C1=CC=CC=C1)C2=CC=CC=C2 | 0.8 | 0.8
2-Hydroxypropyl methacrylate | 2-Propenoic acid, 2-methyl-, (pentamethyldisiloxanyl)methyl ester | CC(COC(=O)C(=C)C)O | CC(=C)C(=O)OC[Si](C)(C)O[Si](C)(C)C | 0.97 | 0.33
2-Hydroxypropyl methacrylate | (Pentamethyldisiloxanyl)methyl prop-2-enoate | CC(COC(=O)C(=C)C)O | C[Si](C)(C)O[Si](C)(C)COC(=O)C=C | 0.86 | 0.52
2-Hydroxypropyl methacrylate | 2-methyl-N-[4-[2-(4-nitrophenyl)ethenyl]phenyl]prop-2-enamide | CC(COC(=O)C(=C)C)O | CC(=C)C(=O)NC1=CC=C(C=C1)C=CC2=CC=C(C=C2)[N+](=O)[O-] | 1.474 | 0.593
2-Hydroxypropyl methacrylate | 2-methyl-N-[4-(2-phenylethenyl)phenyl]prop-2-enamide | CC(COC(=O)C(=C)C)O | CC(=C)C(=O)NC1=CC=C(C=C1)C=CC2=CC=CC=C2 | 1.842 | 0.7
2-Hydroxypropyl methacrylate | Methacrylic acid 2-[4-(acetylamino)phenoxy]ethyl ester | CC(COC(=O)C(=C)C)O | CC(=C)C(=O)OCCOC1=CC=C(C=C1)NC(=O)C | 1.39 | 0.67
2-Hydroxypropyl methacrylate | Methacrylic acid 6-[4-(acetylamino)phenoxy]hexyl ester | CC(COC(=O)C(=C)C)O | CC(=C)C(=O)OCCCCCCOC1=CC=C(C=C1)NC(=O)C | 1.19 | 0.87
2-Hydroxypropyl methacrylate | N-[4-[[(4-Methoxyphenyl)acetyl]oxy]phenyl]methacrylamide | CC(COC(=O)C(=C)C)O | CC(=C)C(=O)NC1=CC=C(C=C1)OC(=O)CC2=CC=C(C=C2)OC | 1.47 | 0.29
N-(Hydroxymethyl)acrylamide | Styrene | C=CC(=O)NCO | C=CC1=CC=CC=C1 | 0.48 | 0.03
N-(Hydroxymethyl)acrylamide | Styrene | C=CC(=O)NCO | C=CC1=CC=CC=C1 | 0.4 | 1.55
N-(Hydroxymethyl)acrylamide | Styrene | C=CC(=O)NCO | C=CC1=CC=CC=C1 | 0.48 | 0.03
N-(Hydroxymethyl)acrylamide | Styrene | C=CC(=O)NCO | C=CC1=CC=CC=C1 | 0.4 | 1.55
N-(Hydroxymethyl)acrylamide | Butyl acrylate | C=CC(=O)NCO | CCCCOC(=O)C=C | 0.61 | 0.87
Propane, 2-(ethenyloxy)- | N-Vinyl-2-pyrrolidone | CC(C)OC=C | C=CN1CCCC1=O | 0.03 | 0.87
Propane, 2-(ethenyloxy)- | N-Vinylcaprolactam | CC(C)OC=C | C=CN1CCCCCC1=O | 0.01 | 0.22
Butadiene monoxide | Maleic anhydride | C=CC1CO1 | C1=CC(=O)OC1=O | 0.05 | 0.64
N-Phenylmaleimide | 1H-Pyrrole-2,5-dione, 1-(1-phenylethyl)- | C1=CC=C(C=C1)N2C(=O)C=CC2=O | CC(C1=CC=CC=C1)N2C(=O)C=CC2=O | 0.788 | 0.683
N-Phenylmaleimide | 2,3-Bis(diethoxyphosphinyl)-1,3-butadiene | C1=CC=C(C=C1)N2C(=O)C=CC2=O | CCOP(=O)(C(=C)C(=C)P(=O)(OCC)OCC)OCC | 0.42 | 0.05
4-Chlorostyrene | Butyl methacrylate | C=CC1=CC=C(C=C1)Cl | CCCCOC(=O)C(=C)C | 1.025 | 0.564
4-Chlorostyrene | Butyl methacrylate | C=CC1=CC=C(C=C1)Cl | CCCCOC(=O)C(=C)C | 1.036 | 0.517
4-Chlorostyrene | 2,4,6-Trimethylstyrene | C=CC1=CC=C(C=C1)Cl | CC1=CC(=C(C(=C1)C)C=C)C | 17.83 | 0.34
4-Chlorostyrene | 9-Vinylcarbazole | C=CC1=CC=C(C=C1)Cl | C=CN1C2=CC=CC=C2C3=CC=CC=C31 | 7 | 0.02
4-Chlorostyrene | 3-Nitrostyrene | C=CC1=CC=C(C=C1)Cl | C=CC1=CC(=CC=C1)[N+](=O)[O-] | 0.3 | 1.73
4-Chlorostyrene | Dimethyl itaconate | C=CC1=CC=C(C=C1)Cl | COC(=O)CC(=C)C(=O)OC | 0.69 | 0.15
4-Chlorostyrene | Methyl 2-(trifluoromethyl)acrylate | C=CC1=CC=C(C=C1)Cl | COC(=O)C(=C)C(F)(F)F | 0.24 | 0
4-Chlorostyrene | Methyl 2-(trifluoromethyl)acrylate | C=CC1=CC=C(C=C1)Cl | COC(=O)C(=C)C(F)(F)F | 0.92 | -0.09
4-Chlorostyrene | 1-(4-Vinylphenyl)-2-propanol | C=CC1=CC=C(C=C1)Cl | CC(CC1=CC=C(C=C1)C=C)O | 1.24 | 0.53
4-Chlorostyrene | 1-(4-Vinylphenyl)-2-propanol | C=CC1=CC=C(C=C1)Cl | CC(CC1=CC=C(C=C1)C=C)O | 1 | 1
4-Chlorostyrene | 1-(4-Vinylphenyl)-1-propanol | C=CC1=CC=C(C=C1)Cl | CCC(C1=CC=C(C=C1)C=C)O | 0.91 | 0.63
3-Vinylpyridine | 2-Hydroxypropyl methacrylate | C=CC1=CN=CC=C1 | CC(COC(=O)C(=C)C)O | 0.73 | 0.69
N-Methylacrylamide | Methyl methacrylate | CNC(=O)C=C | CC(=C)C(=O)OC | 0.05 | 1.14
2-Chlorostyrene | Butyl methacrylate | C=CC1=CC=CC=C1Cl | CCCCOC(=O)C(=C)C | 1.24 | 0.32
9-Vinylcarbazole | 9-(1-Propenyl)carbazole | C=CN1C2=CC=CC=C2C3=CC=CC=C31 | CC=CN1C2=CC=CC=C2C3=CC=CC=C31 | 2.8 | 0.02
9-Vinylcarbazole | 9-(1-Propenyl)carbazole | C=CN1C2=CC=CC=C2C3=CC=CC=C31 | CC=CN1C2=CC=CC=C2C3=CC=CC=C31 | 2.8 | 0.02
9-Vinylcarbazole | Diisopropyl fumarate | C=CN1C2=CC=CC=C2C3=CC=CC=C31 | CC(C)OC(=O)C=CC(=O)OC(C)C | 0 | 0
9-Vinylcarbazole | 9-But-1-enylcarbazole | C=CN1C2=CC=CC=C2C3=CC=CC=C31 | CCC=CN1C2=CC=CC=C2C3=CC=CC=C31 | 2.6 | 0.02
Ethyl vinyl ketone | Methyl methacrylate | CCC(=O)C=C | CC(=C)C(=O)OC | 0.65 | 0.42
Ethyl vinyl ketone | Styrene | CCC(=O)C=C | C=CC1=CC=CC=C1 | -0.033 | 13.83
Ethyl vinyl ketone | Styrene | CCC(=O)C=C | C=CC1=CC=CC=C1 | 0.43 | 0.2
Ethyl vinyl ketone | Styrene | CCC(=O)C=C | C=CC1=CC=CC=C1 | 0.332 | 0.29
Ethyl vinyl ketone | Styrene | CCC(=O)C=C | C=CC1=CC=CC=C1 | 0.122 | 0.665
1-(4-Chlorophenyl)-1H-pyrrole-2,5-dione | 2,3-Bis(diethoxyphosphinyl)-1,3-butadiene | C1=CC(=CC=C1N2C(=O)C=CC2=O)Cl | CCOP(=O)(C(=C)C(=C)P(=O)(OCC)OCC)OCC | 0.41 | 0.03
2,3-Dichloro-1,3-butadiene | 1,1-Diphenylethylene | C=C(C(=C)Cl)Cl | C=C(C1=CC=CC=C1)C2=CC=CC=C2 | 3.58 | -0.08
2,3-Dichloro-1,3-butadiene | 1,1-Diphenylethylene | C=C(C(=C)Cl)Cl | C=C(C1=CC=CC=C1)C2=CC=CC=C2 | 3.4 | 0.03
2,3-Dichloro-1,3-butadiene | 2,3-Dichloro-1,3-butadiene | C=C(C(=C)Cl)Cl | C=C(C(=C)Cl)Cl | 0.31 | 1.98
2,3-Dichloro-1,3-butadiene | 1,4-Divinylbenzene | C=C(C(=C)Cl)Cl | C=CC1=CC=C(C=C1)C=C | 3.58 | -0.08
2,3-Dichloro-1,3-butadiene | Hexafluoro-1,3-butadiene | C=C(C(=C)Cl)Cl | C(=C(F)F)(C(=C(F)F)F)F | 5.47 | 0.1
2,3-Dichloro-1,3-butadiene | Hexafluoro-1,3-butadiene | C=C(C(=C)Cl)Cl | C(=C(F)F)(C(=C(F)F)F)F | 5.52 | 0.1
2,3-Dichloro-1,3-butadiene | (1-Phenylvinyl)phosphonic acid | C=C(C(=C)Cl)Cl | C=C(C1=CC=CC=C1)P(=O)(O)O | 7.75 | 0.07
2,3-Dichloro-1,3-butadiene | (1-Phenylvinyl)phosphonic acid | C=C(C(=C)Cl)Cl | C=C(C1=CC=CC=C1)P(=O)(O)O | 7.75 | 0.07
2,3-Dichloro-1,3-butadiene | Diethyl fumarate | C=C(C(=C)Cl)Cl | CCOC(=O)C=CC(=O)OCC | 6.51 | 0.02
2,3-Dichloro-1,3-butadiene | 2-Buta-1,3-dienylsulfanylethanol | C=C(C(=C)Cl)Cl | C=CC=CSCCO | 1 | 0.2
tert-Butyl acrylate | Glycidyl methacrylate | CC(C)(C)OC(=O)C=C | CC(=C)C(=O)OCC1CO1 | 0.463 | 2.096
2-Chloroethyl methacrylate | Benzyl methacrylate | CC(=C)C(=O)OCCCl | CC(=C)C(=O)OCC1=CC=CC=C1 | 0.989 | 1.068
2-Chloroethyl methacrylate | Phenyl methacrylate | CC(=C)C(=O)OCCCl | CC(=C)C(=O)OC1=CC=CC=C1 | 1.02 | 0.785
2-Chloroethyl methacrylate | Tributyl tin methacrylate | CC(=C)C(=O)OCCCl | CCCC[Sn+](CCCC)CCCC.CC(=C)C(=O)[O-] | 0.53 | 0.2
2,5-Dimethylstyrene | 2,5-Dichlorostyrene | CC1=CC(=C(C=C1)C)C=C | C=CC1=C(C=CC(=C1)Cl)Cl | 0.263 | 1.543
2-Chloroethyl acrylate | 2-Methylidenebutanedioate;tributylstannanylium | C=CC(=O)OCCCl | CCCC[Sn+](CCCC)CCCC.CCCC[Sn+](CCCC)CCCC.C=C(CC(=O)[O-])C(=O)[O-] | 0.683 | 0.391
Heptyl acrylate | 1-(2,4-dimethylphenyl)-1H-pyrrole-2,5-dione | CCCCCCCOC(=O)C=C | CC1=CC(=C(C=C1)N2C(=O)C=CC2=O)C | 0.14 | 0.2
N,N-Diethylacrylamide | Sodium 3-acrylamido-3-methylbutanoate | CCN(CC)C(=O)C=C | CC(C)(CC(=O)[O-])NC(=O)C=C.[Na+] | 0.987 | 0.22
N,N-Dimethylacrylamide | Methyl methacrylate | CN(C)C(=O)C=C | CC(=C)C(=O)OC | 0.57 | 2.15
N,N-Dimethylacrylamide | Methyl methacrylate | CN(C)C(=O)C=C | CC(=C)C(=O)OC | 0.59 | 2.8
N,N-Dimethylacrylamide | Methyl methacrylate | CN(C)C(=O)C=C | CC(=C)C(=O)OC | 0.21 | 2.64
N,N-Dimethylacrylamide | Methyl methacrylate | CN(C)C(=O)C=C | CC(=C)C(=O)OC | 0.41 | 1.65
N,N-Dimethylacrylamide | Styrene | CN(C)C(=O)C=C | C=CC1=CC=CC=C1 | 0.12 | 1.15
N,N-Dimethylacrylamide | Styrene | CN(C)C(=O)C=C | C=CC1=CC=CC=C1 | 0.49 | 1.37
N,N-Dimethylacrylamide | Styrene | CN(C)C(=O)C=C | C=CC1=CC=CC=C1 | 0.47 | 1.32
N,N-Dimethylacrylamide | Sodium 3-acrylamido-3-methylbutanoate | CN(C)C(=O)C=C | CC(C)(CC(=O)[O-])NC(=O)C=C.[Na+] | 0.987 | 0.22
N,N-Dimethylacrylamide | CID 86598585 | CN(C)C(=O)C=C | CC(C)(CS(=O)(=O)O)NC(=O)C=C.[Na] | 1.108 | 0.162
Maleimide, N-chloromethyl- | 2,3-Bis(diethoxyphosphinyl)-1,3-butadiene | C1=CC(=O)N(C1=O)CCl | CCOP(=O)(C(=C)C(=C)P(=O)(OCC)OCC)OCC | 0.3 | 0.05
Ethyl 2-(hydroxymethyl)acrylate | 4,4-Dimethyl-2-vinyloxazol-5(4H)-one | CCOC(=O)C(=C)CO | CC1(C(=O)OC(=N1)C=C)C | 0.668 | 0.389
Vinyl butyrate | 9-Vinylcarbazole | CCCC(=O)OC=C | C=CN1C2=CC=CC=C2C3=CC=CC=C31 | 0.07 | 1.33
Vinyl butyrate | 1,4-Divinylbenzene | CCCC(=O)OC=C | C=CC1=CC=C(C=C1)C=C | 1.5 | 0.7
Methacrylonitrile | Methacrylic acid | CC(=C)C#N | CC(=C)C(=O)O | 0.64 | 1.74
Methacrylonitrile | Methacrylic acid | CC(=C)C#N | CC(=C)C(=O)O | 0.52 | 0.54
Methacrylonitrile | Vinylidene chloride | CC(=C)C#N | C=C(Cl)Cl | 2.43 | 0.3
Methacrylonitrile | Vinylidene chloride | CC(=C)C#N | C=C(Cl)Cl | 2.38 | 0.36
Methacrylonitrile | Methyl vinyl ketone | CC(=C)C#N | CC(=O)C=C | 0.41 | 1.78
Methacrylonitrile | Methyl vinyl ketone | CC(=C)C#N | CC(=O)C=C | 0.45 | 1.25
Methacrylonitrile | Methyl vinyl ketone | CC(=C)C#N | CC(=O)C=C | 0.45 | 1.25
Methacrylonitrile | Methyl vinyl ketone | CC(=C)C#N | CC(=O)C=C | 0.41 | 1.78
Methacrylonitrile | Ethyl methacrylate | CC(=C)C#N | CCOC(=O)C(=C)C | 0.46 | 0.83
Methacrylonitrile | Isobutyl methacrylate | CC(=C)C#N | CC(C)COC(=O)C(=C)C | 0.74 | 0.68
Methacrylonitrile | Isobutyl methacrylate | CC(=C)C#N | CC(C)COC(=O)C(=C)C | 0.43 | 0.94
Methacrylonitrile | Butyl methacrylate | CC(=C)C#N | CCCCOC(=O)C(=C)C | 0.56 | 0.75
Methacrylonitrile | alpha-Methylstyrene | CC(=C)C#N | CC(=C)C1=CC=CC=C1 | 0.21 | 0.15
Methacrylonitrile | Styrene | CC(=C)C#N | C=CC1=CC=CC=C1 | 0.41 | 0.37
Methacrylonitrile | Styrene | CC(=C)C#N | C=CC1=CC=CC=C1 | 0.42 | 0.38
Methacrylonitrile | Styrene | CC(=C)C#N | C=CC1=CC=CC=C1 | 0.28 | 0.43
Methacrylonitrile | Styrene | CC(=C)C#N | C=CC1=CC=CC=C1 | 0.21 | 0.34
Methacrylonitrile | Styrene | CC(=C)C#N | C=CC1=CC=CC=C1 | 0.25 | 0.25
Methacrylonitrile | Styrene | CC(=C)C#N | C=CC1=CC=CC=C1 | 0.21 | 0.34
Methacrylonitrile | Vinyl acetate | CC(=C)C#N | CC(=O)OC=C | 12 | 0.01
Methacrylonitrile | Methyl 2-cyanoacrylate | CC(=C)C#N | COC(=O)C(=C)C#N | 0.18 | 0.15
Methacrylonitrile | Acenaphthylene | CC(=C)C#N | C1=CC2=C3C(=C1)C=CC3=CC=C2 | 0.15 | 2.38
Methacrylonitrile | Allylbenzene | CC(=C)C#N | C=CCC1=CC=CC=C1 | 16.24 | -0.061
Methacrylonitrile | 1,1-Diphenylethylene | CC(=C)C#N | C=C(C1=CC=CC=C1)C2=CC=CC=C2 | 0.48 | -0.45
Methacrylonitrile | Phenylacetylene | CC(=C)C#N | C#CC1=CC=CC=C1 | 0.78 | 0.04
Methacrylonitrile | Ethyl 2-chloroacrylate | CC(=C)C#N | CCOC(=O)C(=C)Cl | 0.45 | 2
Methacrylonitrile | Methacrylic anhydride | CC(=C)C#N | CC(=C)C(=O)OC(=O)C(=C)C | 0.26 | 1.45
Methacrylonitrile | 2-Chlorostyrene | CC(=C)C#N | C=CC1=CC=CC=C1Cl | 0.86 | 0.78
Methacrylonitrile | Octyl methacrylate | CC(=C)C#N | CCCCCCCCOC(=O)C(=C)C | 0.75 | 0.61
Methacrylonitrile | Isopropyl methacrylate | CC(=C)C#N | CC(C)OC(=O)C(=C)C | 0.43 | 0.94
Methacrylonitrile | 1,4-Divinylbenzene | CC(=C)C#N | C=CC1=CC=C(C=C1)C=C | 0.48 | -0.45
Methacrylonitrile | Dimethyl itaconate | CC(=C)C#N | COC(=O)CC(=C)C(=O)OC | 1.26 | 0.28
Methacrylonitrile | Acrylic anhydride | CC(=C)C#N | C=CC(=O)OC(=O)C=C | 0.42 | 1
Methacrylonitrile | (1-Phenylvinyl)phosphonic acid | CC(=C)C#N | C=C(C1=CC=CC=C1)P(=O)(O)O | 2.24 | 0
Methacrylonitrile | Ethenyl 3-phenyl-2-propenoate | CC(=C)C#N | C=COC(=O)C=CC1=CC=CC=C1 | 4.6 | 0.15
Methacrylonitrile | Methyl 2-phenylacrylate | CC(=C)C#N | COC(=O)C(=C)C1=CC=CC=C1 | 0.19 | 0.25
Methacrylonitrile | Benzene, (1-methoxyethenyl)- | CC(=C)C#N | COC(=C)C1=CC=CC=C1 | 0.83 | -0.02
Methacrylonitrile | Benzene, (1-methoxyethenyl)- | CC(=C)C#N | COC(=C)C1=CC=CC=C1 | 0.83 | 0.02
Methacrylonitrile | Diisopropyl fumarate | CC(=C)C#N | CC(C)OC(=O)C=CC(=O)OC(C)C | 85 | 0
Methacrylonitrile | 1,1,2,2,3,3,4,4,5,5,5-Undecafluoropentyl prop-2-enoate | CC(=C)C#N | C=CC(=O)OC(C(C(C(C(F)(F)F)(F)F)(F)F)(F)F)(F)F | 1.03 | 0.14
Chloroprene | Methyl methacrylate | C=CC(=C)Cl | CC(=C)C(=O)OC | 6.33 | 0.08
Chloroprene | Isobutyl methacrylate | C=CC(=C)Cl | CC(C)COC(=O)C(=C)C | 1.8 | 0.9
Chloroprene | Styrene | C=CC(=C)Cl | C=CC1=CC=CC=C1 | 7.84 | 0.05
Chloroprene | Styrene | C=CC(=C)Cl | C=CC1=CC=CC=C1 | 5.98 | 0.025
Chloroprene | 2-Vinylpyridine | C=CC(=C)Cl | C=CC1=CC=CC=N1 | 5.19 | 0.06
Chloroprene | Maleic anhydride | C=CC(=C)Cl | C1=CC(=O)OC1=O | 0.026 | 0.329
Chloroprene | 2,3-Dichloro-1,3-butadiene | C=CC(=C)Cl | C=C(C(=C)Cl)Cl | 0.31 | 1.98
Chloroprene | 1,4-Divinylbenzene | C=CC(=C)Cl | C=CC1=CC=C(C=C1)C=C | 3.4 | 0.03
Chloroprene | Hexafluoro-1,3-butadiene | C=CC(=C)Cl | C(=C(F)F)(C(=C(F)F)F)F | 5.47 | 0.1
Chloroprene | Hexafluoro-1,3-butadiene | C=CC(=C)Cl | C(=C(F)F)(C(=C(F)F)F)F | 5.52 | 0.1
Chloroprene | 2-Vinylquinoline | C=CC(=C)Cl | C=CC1=NC2=CC=CC=C2C=C1 | 2.1 | 0.38
Chloroprene | (1-Phenylvinyl)phosphonic acid | C=CC(=C)Cl | C=C(C1=CC=CC=C1)P(=O)(O)O | 7.5 | 0.1
Chloroprene | (1-Phenylvinyl)phosphonic acid | C=CC(=C)Cl | C=C(C1=CC=CC=C1)P(=O)(O)O | 7.5 | 0.1
Chloroprene | Dimethyl vinylphosphonate | C=CC(=C)Cl | COP(=O)(C=C)OC | 7.5 | 0.1
Chloroprene | Diethyl fumarate | C=CC(=C)Cl | CCOC(=O)C=CC(=O)OCC | 6.51 | 0.02
Chloroprene | 2-Buta-1,3-dienylsulfanylethanol | C=CC(=C)Cl | C=CC=CSCCO | 1 | 0.2
Phenyl acrylate | Diisopropyl fumarate | C=CC(=O)OC1=CC=CC=C1 | CC(C)OC(=O)C=CC(=O)OC(C)C | 3.4 | 0.07
1,3-Pentadiene | Methacrylic acid | CC=CC=C | CC(=C)C(=O)O | 0.33 | 0.38
1,3-Pentadiene | Methyl methacrylate | CC=CC=C | CC(=C)C(=O)OC | 0.379 | 0.404
1,3-Pentadiene | cis-1,3-Pentadiene | CC=CC=C | CC=CC=C | 0.37 | 0.86
2-Butene | Vinyl acetate | CC=CC | CC(=O)OC=C | -0.03 | 7.2
1,4-Divinylbenzene | Bis(2-chloroethyl) vinylphosphonate | C=CC1=CC=C(C=C1)C=C | C=CP(=O)(OCCCl)OCCCl | 0.077 | 7.73
1,4-Divinylbenzene | Diethyl fumarate | C=CC1=CC=C(C=C1)C=C | CCOC(=O)C=CC(=O)OCC | 0.11 | 1.91
1,4-Divinylbenzene | Phosphonic acid, ethenyl-, diphenyl ester | C=CC1=CC=C(C=C1)C=C | C=CP(=O)(OC1=CC=CC=C1)OC2=CC=CC=C2 | 0.088 | 1.66
1,4-Divinylbenzene | Diethyl maleate | C=CC1=CC=C(C=C1)C=C | CCOC(=O)C=CC(=O)OCC | 0.25 | 10
1,4-Divinylbenzene | Zinc methacrylate | C=CC1=CC=C(C=C1)C=C | CC(=C)C(=O)[O-].CC(=C)C(=O)[O-].[Zn+2] | 0.19 | 40
1,4-Divinylbenzene | Diethylphosphinic acid vinyl ester | C=CC1=CC=C(C=C1)C=C | CCP(=O)(CC)OC=C | 0.15 | -11.99
1,4-Divinylbenzene | Diphenylphosphinic acid vinyl ester | C=CC1=CC=C(C=C1)C=C | C=COP(=O)(C1=CC=CC=C1)C2=CC=CC=C2 | 0.05 | -62.84
1-Vinylimidazole | Methyl methacrylate | C=CN1C=CN=C1 | CC(=C)C(=O)OC | 0.014 | 4.36
1-Vinylimidazole | Methyl methacrylate | C=CN1C=CN=C1 | CC(=C)C(=O)OC | 0.663 | 4.306
1-Vinylimidazole | N-Vinyl-2-pyrrolidone | C=CN1C=CN=C1 | C=CN1CCCC1=O | 0.96 | 0.16
1-Vinylimidazole | Styrene | C=CN1C=CN=C1 | C=CC1=CC=CC=C1 | 0.071 | 9.94
1-Vinylimidazole | Styrene | C=CN1C=CN=C1 | C=CC1=CC=CC=C1 | 0.68 | 8.377
1-Vinylimidazole | 3-(Trimethoxysilyl)propyl methacrylate | C=CN1C=CN=C1 | CC(=C)C(=O)OCCC[Si](OC)(OC)OC | 0.158 | 2.27
1-Vinylimidazole | Maleic acid | C=CN1C=CN=C1 | C(=CC(=O)O)C(=O)O | 0.3 | 0.6
1-Vinylimidazole | Maleic acid | C=CN1C=CN=C1 | C(=CC(=O)O)C(=O)O | 0.018 | 0.094
1-Vinylimidazole | Fumaric acid | C=CN1C=CN=C1 | C(=CC(=O)O)C(=O)O | 0.121 | 0.313
1-Vinylimidazole | Dimethyl fumarate | C=CN1C=CN=C1 | COC(=O)C=CC(=O)OC | 0.133 | 0.252
1-Vinylimidazole | Diethyl fumarate | C=CN1C=CN=C1 | CCOC(=O)C=CC(=O)OCC | 0.113 | 0.191
1-Vinylimidazole | Dimethyl maleate | C=CN1C=CN=C1 | COC(=O)C=CC(=O)OC | 0.046 | 0.046
1-Vinylimidazole | Diethyl maleate | C=CN1C=CN=C1 | CCOC(=O)C=CC(=O)OCC | 0.057 | 0.106
1-Vinylimidazole | Dipropyl maleate | C=CN1C=CN=C1 | CCCOC(=O)C=CC(=O)OCCC | 0.314 | 0.053
1-Vinylimidazole | 2-Butenedioic acid (2E)-, 1,4-dipropyl ester | C=CN1C=CN=C1 | CCCOC(=O)C=CC(=O)OCCC | 0.009 | 0.163
1-Vinylimidazole | 2-Butenedioic acid (2E)-, 1,4-dipropyl ester | C=CN1C=CN=C1 | CCCOC(=O)C=CC(=O)OCCC | 0.009 | 0.163
1-Vinylimidazole | Dibutyl maleate | C=CN1C=CN=C1 | CCCCOC(=O)C=CC(=O)OCCCC | 0.486 | 0.093
1-Vinylimidazole | Dibutyl fumarate | C=CN1C=CN=C1 | CCCCOC(=O)C=CC(=O)OCCCC | 0.03 | 0.182
1-Vinylimidazole | Monomethyl maleate | C=CN1C=CN=C1 | COC(=O)C=CC(=O)O | 0.4 | 0.6
1-Vinylimidazole | Trimethoxy(4-vinylphenyl)silane | C=CN1C=CN=C1 | CO[Si](C1=CC=C(C=C1)C=C)(OC)OC | 0.002 | 6.9
1-Vinylimidazole | 2-Propenoic acid, 2-methyl-, 3-(dimethoxymethylsilyl)propyl ester | C=CN1C=CN=C1 | CC(=C)C(=O)OCCC[SiH2]C(OC)OC | 0.079 | 1.39
alpha-Methylene-gamma-butyrolactone | Methyl methacrylate | C=C1CCOC1=O | CC(=C)C(=O)OC | 1.67 | 0.6
alpha-Methylene-gamma-butyrolactone | Styrene | C=C1CCOC1=O | C=CC1=CC=CC=C1 | 0.85 | 0.14
alpha-Methylene-gamma-butyrolactone | Styrene | C=C1CCOC1=O | C=CC1=CC=CC=C1 | 0.7 | 0.09
Dimethyl itaconate | N-Cyclohexylmaleimide | COC(=O)CC(=C)C(=O)OC | C1CCC(CC1)N2C(=O)C=CC2=O | 0.318 | 0.601
Dimethyl itaconate | Dibutyl itaconate | COC(=O)CC(=C)C(=O)OC | CCCCOC(=O)CC(=C)C(=O)OCCCC | 1.1 | 1.1
Phenyl vinyl ether | N-Vinylcaprolactam | C=COC1=CC=CC=C1 | C=CN1CCCCCC1=O | 0.26 | 1.3
2-Chloroacrylonitrile | Styrene | C=C(C#N)Cl | C=CC1=CC=CC=C1 | 0.087 | 0.014
2-Chloroacrylonitrile | Styrene | C=C(C#N)Cl | C=CC1=CC=CC=C1 | 0.03 | 0.13
4-Cyclopentene-1,3-dione | Vinylidene chloride | C1C(=O)C=CC1=O | C=C(Cl)Cl | 0.113 | 1.88
4-Cyclopentene-1,3-dione | Methyl methacrylate | C1C(=O)C=CC1=O | CC(=C)C(=O)OC | 0.094 | 8.11
4-Cyclopentene-1,3-dione | 4-Chlorostyrene | C1C(=O)C=CC1=O | C=CC1=CC=C(C=C1)Cl | 0.014 | 0.294
2,3-Dihydrofuran | Styrene | C1COC=C1 | C=CC1=CC=CC=C1 | 0 | 20
2-Ethoxyethyl methacrylate | Tributyl tin methacrylate | CCOCCOC(=O)C(=C)C | CCCC[Sn+](CCCC)CCCC.CC(=C)C(=O)[O-] | 0.53 | -0.2
4-Vinylaniline | 3-Vinylaniline | C=CC1=CC=C(C=C1)N | C=CC1=CC(=CC=C1)N | 0.49 | 0.63
1-Penten-3-one, 4-methyl- | Methyl methacrylate | CC(C)C(=O)C=C | CC(=C)C(=O)OC | 1.44 | 0.81
1-Penten-3-one, 4-methyl- | Methyl methacrylate | CC(C)C(=O)C=C | CC(=C)C(=O)OC | 0.6 | 0.54
1-Penten-3-one, 4-methyl- | Styrene | CC(C)C(=O)C=C | C=CC1=CC=CC=C1 | 0.26 | 0.46
1-Penten-3-one, 4-methyl- | Styrene | CC(C)C(=O)C=C | C=CC1=CC=CC=C1 | 0.272 | 0.36
1-Penten-3-one, 4-methyl- | Styrene | CC(C)C(=O)C=C | C=CC1=CC=CC=C1 | 0.3 | 0.4
N-Cyclohexylmaleimide | Dibutyl itaconate | C1CCC(CC1)N2C(=O)C=CC2=O | CCCCOC(=O)CC(=C)C(=O)OCCCC | 0.21 | 0.34
N-Cyclohexylmaleimide | Bis(2-ethylhexyl) methylenesuccinate | C1CCC(CC1)N2C(=O)C=CC2=O | CCCCC(CC)COC(=O)CC(=C)C(=O)OCC(CC)CCCC | 0.34 | 0.38
N-Cyclohexylmaleimide | 1H-Pyrrole-2,5-dione, 1-(1-phenylethyl)- | C1CCC(CC1)N2C(=O)C=CC2=O | CC(C1=CC=CC=C1)N2C(=O)C=CC2=O | 0.392 | 1.07
Phenyl vinyl sulfide | 2-Ethenylsulfanyl-1,3-benzothiazole | C=CSC1=CC=CC=C1 | C=CSC1=NC2=CC=CC=C2S1 | 0.24 | 0.95
Itaconic anhydride | 2-Chloroethyl acrylate | C=C1CC(=O)OC1=O | C=CC(=O)OCCCl | 2.46 | -0.016
Itaconic anhydride | 2-Chloroethyl acrylate | C=C1CC(=O)OC1=O | C=CC(=O)OCCCl | 2.61 | 0.251
1-Cyclohexyl-2-propen-1-one | 1-(4-Chlorocyclohexyl)prop-2-en-1-one | C=CC(=O)C1CCCCC1 | C=CC(=O)C1CCC(CC1)Cl | 1.6 | 0.5
Phenyl methacrylate | Benzyl methacrylate | CC(=C)C(=O)OC1=CC=CC=C1 | CC(=C)C(=O)OCC1=CC=CC=C1 | 1.42 | 0.67
Allyl chloroacetate | Methacrylic anhydride | C=CCOC(=O)CCl | CC(=C)C(=O)OC(=O)C(=C)C | -0.01 | 29.76
4-Cyanostyrene | 4-Methoxystyrene | C=CC1=CC=C(C=C1)C#N | COC1=CC=C(C=C1)C=C | 0.89 | 0.14
4-Cyanostyrene | 4-Chlorostyrene | C=CC1=CC=C(C=C1)C#N | C=CC1=CC=C(C=C1)Cl | 1.28 | 0.26
Vinyl isocyanate | Methyl methacrylate | C=CN=C=O | CC(=C)C(=O)OC | 0.01 | 3.3
Vinyl isocyanate | Methyl acrylate | C=CN=C=O | COC(=O)C=C | 0.14 | 1.38
Vinyl isocyanate | Styrene | C=CN=C=O | C=CC1=CC=CC=C1 | 0.08 | 8.13
Vinyl isocyanate | Styrene | C=CN=C=O | C=CC1=CC=CC=C1 | 0.1 | 6.9
3-Vinyloxazolidin-2-one | Decyl methacrylate | C=CN1CCOC1=O | CCCCCCCCCCOC(=O)C(=C)C | -0.052 | 12.19
N-Vinylacetamide | Methyl methacrylate | CC(=O)NC=C | CC(=C)C(=O)OC | 0.19 | 2.65
N-Vinylacetamide | Methyl methacrylate | CC(=O)NC=C | CC(=C)C(=O)OC | 0.71 | 1.18
N-Vinylacetamide | Methyl methacrylate | CC(=O)NC=C | CC(=C)C(=O)OC | 0.01 | 2.1
N-Vinylacetamide | Vinyl acetate | CC(=O)NC=C | CC(=O)OC=C | 5.5 | 0.6
N-Vinylacetamide | Vinyl acetate | CC(=O)NC=C | CC(=O)OC=C | 21 | 0
Vinyltrimethylsilane | Styrene | C[Si](C)(C)C=C | C=CC1=CC=CC=C1 | -0.19 | 14.66
Vinyltrimethylsilane | Styrene | C[Si](C)(C)C=C | C=CC1=CC=CC=C1 | 0.049 | 5.98
2-Chloro-2-propen-1-ol | Methyl methacrylate | C=C(CO)Cl | CC(=C)C(=O)OC | 0 | 4.4
2-Chloro-2-propen-1-ol | Styrene | C=C(CO)Cl | C=CC1=CC=CC=C1 | 0 | 12.5
2-Methoxyethyl methacrylate | 2-Ethylhexyl methacrylate | CC(=C)C(=O)OCCOC | CCCCC(CC)COC(=O)C(=C)C | 4.56 | 0.083
2-Methoxyethyl methacrylate | 2-Ethylhexyl methacrylate | CC(=C)C(=O)OCCOC | CCCCC(CC)COC(=O)C(=C)C | 4.56 | 0.083
2-Methoxyethyl methacrylate | 2-Acrylamido-2-methyl-1-propanesulfonic acid | CC(=C)C(=O)OCCOC | CC(C)(CS(=O)(=O)O)NC(=O)C=C | 0.89 | 1.03
2-Methoxyethyl methacrylate | Tributyl tin methacrylate | CC(=C)C(=O)OCCOC | CCCC[Sn+](CCCC)CCCC.CC(=C)C(=O)[O-] | 1.81 | 0.728
1-(4-Hydroxyphenyl)-1H-pyrrole-2,5-dione | 2,3-Bis(diethoxyphosphinyl)-1,3-butadiene | C1=CC(=CC=C1N2C(=O)C=CC2=O)O | CCOP(=O)(C(=C)C(=C)P(=O)(OCC)OCC)OCC | 0.47 | 0.04
Vinyl chloroacetate | Diethyl vinyl phosphate | C=COC(=O)CCl | CCOP(=O)(OCC)OC=C | 2.01 | 0.374
Vinyl chloroacetate | Diphenyl vinyl phosphate | C=COC(=O)CCl | C=COP(=O)(OC1=CC=CC=C1)OC2=CC=CC=C2 | 1.42 | 0.53
2-Isopropenyl-2-oxazoline | Butyl acrylate | CC(=C)C1=NCCO1 | CCCCOC(=O)C=C | 1.4 | 0.24
2-Isopropenyl-2-oxazoline | Butyl acrylate | CC(=C)C1=NCCO1 | CCCCOC(=O)C=C | 1.4 | 0.24
Propargyl methacrylate | itaconic acid N-phenylimide | CC(=C)C(=O)OCC#C | C=C(CC(=O)O)C(=O)NC1=CC=CC=C1 | 1.65 | 0.58
CID 95516 | Styrene | C=CC=CC(=O)O | C=CC1=CC=CC=C1 | 0.52 | 0.15
CID 95516 | Styrene | C=CC=CC(=O)O | C=CC1=CC=CC=C1 | 5.55 | 0.08
n-Propylacrylamide | Butyl acrylate | CCCNC(=O)C=C | CCCCOC(=O)C=C | 0.4 | 0.8
Methyl vinyl sulfide | Methyl methacrylate | CSC=C | CC(=C)C(=O)OC | 0.03 | 1
Methyl vinyl sulfide | Methyl acrylate | CSC=C | COC(=O)C=C | 0.084 | 0.209
Methyl vinyl sulfide | Styrene | CSC=C | C=CC1=CC=CC=C1 | 0.15 | 4.5
Methyl vinyl sulfide | Styrene | CSC=C | C=CC1=CC=CC=C1 | 0.066 | 4.46
Methyl vinyl sulfide | Styrene | CSC=C | C=CC1=CC=CC=C1 | 0.046 | 5
Vinylidene cyanide | Methyl 2-chloroacrylate | C=C(C#N)C#N | COC(=O)C(=C)Cl | 0.066 | 0.313
Vinylidene cyanide | Styrene | C=C(C#N)C#N | C=CC1=CC=CC=C1 | 0.72 | 0.015
Vinylidene cyanide | Styrene | C=C(C#N)C#N | C=CC1=CC=CC=C1 | 0.001 | 0.003
Vinylidene cyanide | 2,5-Dichlorostyrene | C=C(C#N)C#N | C=CC1=C(C=CC(=C1)Cl)Cl | 0.005 | 0.026
Vinylidene cyanide | (1-Phenylvinyl)phosphonic acid | C=C(C#N)C#N | C=C(C1=CC=CC=C1)P(=O)(O)O | 4.58 | 0.1
N,N-Dimethyl-4-vinylaniline | Methanone, (4-ethenylphenyl)phenyl- | CN(C)C1=CC=C(C=C1)C=C | C=CC1=CC=C(C=C1)C(=O)C2=CC=CC=C2 | 0.07 | 0.84
N,N-Dimethyl-4-vinylaniline | Methanone, (4-ethenylphenyl)phenyl- | CN(C)C1=CC=C(C=C1)C=C | C=CC1=CC=C(C=C1)C(=O)C2=CC=CC=C2 | 0.176 | 0.842
Ethene, (methylsulfinyl)- | Styrene | CS(=O)C=C | C=CC1=CC=CC=C1 | 0.01 | 3.57
Ethene, (methylsulfinyl)- | 4-Methylstyrene | CS(=O)C=C | CC1=CC=C(C=C1)C=C | 0.01 | 2.73
Ethene, (methylsulfinyl)- | 4-Chlorostyrene | CS(=O)C=C | C=CC1=CC=C(C=C1)Cl | 0.01 | 6.46
Cyclobutane, 1,2-bis(methylene)- | Styrene | C=C1CCC1=C | C=CC1=CC=CC=C1 | 3.6 | 0.26
Cyclobutane, 1,2-bis(methylene)- | Styrene | C=C1CCC1=C | C=CC1=CC=CC=C1 | 3.6 | 0.28
Propane, 2-ethenylthio- | Styrene | CC(C)SC=C | C=CC1=CC=CC=C1 | 0.16 | 4.61
1-Ethenyl-5-methyl-1h-pyrazole | 1H-Pyrazole, 1-ethenyl-3-methyl- | CC1=CC=NN1C=C | CC1=NN(C=C1)C=C | 1.35 | 0.42
2,4-Dinitrophenylmethacrylate | N-(2-hydroxyethyl)-3,6-dichloro-carbazolyl acrylate | CC(=C)C(=O)OC1=C(C=C(C=C1)[N+](=O)[O-])[N+](=O)[O-] | C=CC(=O)OC1=CC(=CC2=C1N(C3=C2C=C(C=C3)Cl)CCO)Cl | 1.207 | 0.115
2-((2-Methyl-1-oxo-2-propenyl)oxy)benzoic acid | 2-[Methyl(phenyl)amino]ethyl 2-methylprop-2-enoate | CC(=C)C(=O)OC1=CC=CC=C1C(=O)O | CC(=C)C(=O)OCCN(C)C1=CC=CC=C1 | 2.6 | 0.2
5-vinyl-1H-tetrazole | Styrene | C=CC1=NNN=N1 | C=CC1=CC=CC=C1 | 0.31 | 0.78
5-vinyl-1H-tetrazole | Styrene | C=CC1=NNN=N1 | C=CC1=CC=CC=C1 | 0.31 | 0.78
N-Vinylsuccinimide | Butyl acrylate | C=CN1C(=O)CCC1=O | CCCCOC(=O)C=C | 0.15 | 1.54
N-Vinylsuccinimide | 9-Vinylcarbazole | C=CN1C(=O)CCC1=O | C=CN1C2=CC=CC=C2C3=CC=CC=C31 | 0.11 | 0.04
N-Vinylsuccinimide | Dimethyl maleate | C=CN1C(=O)CCC1=O | COC(=O)C=CC(=O)OC | 1.25 | -0.012
N-Vinylsuccinimide | Dimethyl maleate | C=CN1C(=O)CCC1=O | COC(=O)C=CC(=O)OC | 1.25 | 0.012
N-Vinylsuccinimide | 2-Thiopheneacetic acid vinyl ester | C=CN1C(=O)CCC1=O | C=COC(=O)CC1=CC=CS1 | 0.17 | 2.47
Vinyl formate | Allyl chloride | C=COC=O | C=CCCl | 0.57 | 0.78
Vinyl formate | 9-Vinylcarbazole | C=COC=O | C=CN1C2=CC=CC=C2C3=CC=CC=C31 | 0.192 | 4.142
Vinyl formate | Chloroprene | C=COC=O | C=CC(=C)Cl | -0.04 | 15
Vinyl formate | Chloroprene | C=COC=O | C=CC(=C)Cl | -0.05 | 11.91
t-Butoxystyrene | Dibutyl fumarate | CC(C)(C)OC=CC1=CC=CC=C1 | CCCCOC(=O)C=CC(=O)OCCCC | 0.18 | 0.01
1-(4-Methoxyphenyl)-1H-pyrrole-2,5-dione | 2,3-Bis(diethoxyphosphinyl)-1,3-butadiene | COC1=CC=C(C=C1)N2C(=O)C=CC2=O | CCOP(=O)(C(=C)C(=C)P(=O)(OCC)OCC)OCC | 0.47 | 0.04
Crotonaldehyde | N-Vinyl-2-pyrrolidone | CC=CC=O | C=CN1CCCC1=O | -0.15 | 0.42
Crotonaldehyde | Styrene | CC=CC=O | C=CC1=CC=CC=C1 | 0.03 | 14.7
Crotonaldehyde | Styrene | CC=CC=O | C=CC1=CC=CC=C1 | 0.07 | 14.7
Crotonaldehyde | Styrene | CC=CC=O | C=CC1=CC=CC=C1 | 0.12 | 14.7
Crotonaldehyde | N-Vinylcaprolactam | CC=CC=O | C=CN1CCCCCC1=O | 0 | 0.31
Crotonaldehyde | N-Vinylcaprolactam | CC=CC=O | C=CN1CCCCCC1=O | 0 | 0.31
1-(2-Hydroxyethyl)-1H-pyrrole-2,5-dione | 2,3-Bis(diethoxyphosphinyl)-1,3-butadiene | C1=CC(=O)N(C1=O)CCO | CCOP(=O)(C(=C)C(=C)P(=O)(OCC)OCC)OCC | 0.49 | 0.12
Isothiocyanatoethene | Methyl methacrylate | C=CN=C=S | CC(=C)C(=O)OC | 0.6 | 0.85
Isothiocyanatoethene | Styrene | C=CN=C=S | C=CC1=CC=CC=C1 | 0.37 | 0.65
Isothiocyanatoethene | Styrene | C=CN=C=S | C=CC1=CC=CC=C1 | 0.5 | 0.8
Benzenemethanamine, 4-ethenyl-N,N-dimethyl- | Methanone, (4-ethenylphenyl)phenyl- | CN(C)CC1=CC=C(C=C1)C=C | C=CC1=CC=C(C=C1)C(=O)C2=CC=CC=C2 | 0.26 | 2.54
Benzenemethanamine, 4-ethenyl-N,N-dimethyl- | Methanone, (4-ethenylphenyl)phenyl- | CN(C)CC1=CC=C(C=C1)C=C | C=CC1=CC=C(C=C1)C(=O)C2=CC=CC=C2 | 0.135 | 2.54
Methyl 2-methoxyacrylate | Ethyl 2-chloroacrylate | COC(=C)C(=O)OC | CCOC(=O)C(=C)Cl | 0.11 | 0.58
2-Fluorobuta-1,3-diene | Methyl methacrylate | C=CC(=C)F | CC(=C)C(=O)OC | 1.23 | 0.76
2-Fluorobuta-1,3-diene | alpha-Methylstyrene | C=CC(=C)F | CC(=C)C1=CC=CC=C1 | 2.22 | 0.72
2-Fluorobuta-1,3-diene | Styrene | C=CC(=C)F | C=CC1=CC=CC=C1 | 2.1 | 0.214
2-Fluorobuta-1,3-diene | Styrene | C=CC(=C)F | C=CC1=CC=CC=C1 | 1.24 | 0.22
2-Fluorobuta-1,3-diene | 2,3-Dichloro-1,3-butadiene | C=CC(=C)F | C=C(C(=C)Cl)Cl | 0.22 | 3.7
2-Fluorobuta-1,3-diene | Chloroprene | C=CC(=C)F | C=CC(=C)Cl | 0.22 | 3.7
2-Fluorobuta-1,3-diene | Hexafluoro-1,3-butadiene | C=CC(=C)F | C(=C(F)F)(C(=C(F)F)F)F | 2.93 | 0.24
2-Chloroacrolein | Styrene | C=C(C=O)Cl | C=CC1=CC=CC=C1 | 0.15 | 0.02
Crotonic acid | Vinylidene chloride | CC=CC(=O)O | C=C(Cl)Cl | 0.2 | 18.1
Crotonic acid | N-Vinyl-2-pyrrolidone | CC=CC(=O)O | C=CN1CCCC1=O | 0 | 0.84
Crotonic acid | Styrene | CC=CC(=O)O | C=CC1=CC=CC=C1 | 0 | 20
Crotonic acid | Vinyl acetate | CC=CC(=O)O | CC(=O)OC=C | 0.04 | 0.317
Crotonic acid | Vinyl acetate | CC=CC(=O)O | CC(=O)OC=C | 0.01 | 0.3
Crotonic acid | Vinyl acetate | CC=CC(=O)O | CC(=O)OC=C | 0.001 | 0.31
Dimethyl fumarate | Di-tert-butyl fumarate | COC(=O)C=CC(=O)OC | CC(C)(C)OC(=O)C=CC(=O)OC(C)(C)C | 0.156 | 1.57
Crotononitrile | Styrene | CC=CC#N | C=CC1=CC=CC=C1 | -0.012 | 23.29
Crotononitrile | Styrene | CC=CC#N | C=CC1=CC=CC=C1 | 0 | 23.8
Fumaronitrile | Methyl methacrylate | C(=CC#N)C#N | CC(=C)C(=O)OC | -0.064 | 6.74
Fumaronitrile | alpha-Methylstyrene | C(=CC#N)C#N | CC(=C)C1=CC=CC=C1 | -0.01 | 0.094
Fumaronitrile | Styrene | C(=CC#N)C#N | C=CC1=CC=CC=C1 | -0.016 | 0.202
Fumaronitrile | Styrene | C(=CC#N)C#N | C=CC1=CC=CC=C1 | 0.006 | 0.294
Fumaronitrile | Styrene | C(=CC#N)C#N | C=CC1=CC=CC=C1 | 0 | 0.3
Methyl crotonate | Styrene | CC=CC(=O)OC | C=CC1=CC=CC=C1 | -0.27 | 9.68
Diethyl fumarate | Diallyl phthalate | CCOC(=O)C=CC(=O)OCC | C=CCOC(=O)C1=CC=CC=C1C(=O)OCC=C | 1.25 | 0.01
cis-1,3-Pentadiene | Methacrylic acid | CC=CC=C | CC(=C)C(=O)O | 0.38 | 0.4
cis-1,3-Pentadiene | 1,3-Pentadiene | CC=CC=C | CC=CC=C | 0.86 | 0.37
cis-1,2-Dichloroethylene | Styrene | C(=CCl)Cl | C=CC1=CC=CC=C1 | -3.1 | 3.1
cis-1,2-Dichloroethylene | Styrene | C(=CCl)Cl | C=CC1=CC=CC=C1 | -2.2 | 63.1
cis-1,2-Dichloroethylene | Styrene | C(=CCl)Cl | C=CC1=CC=CC=C1 | -0.28 | 21.4
cis-1,2-Dichloroethylene | Styrene | C(=CCl)Cl | C=CC1=CC=CC=C1 | -0.02 | 161.3
cis-1,2-Dichloroethylene | Styrene | C(=CCl)Cl | C=CC1=CC=CC=C1 | 0.067 | 24.75
4-Butoxyphenyl 4-(acryloyloxy)benzoate | 4-Butoxyphenyl 4-(acryloyloxy)benzoate | CCCCOC1=CC=C(C=C1)OC(=O)C2=CC=C(C=C2)OC(=O)C=C | CCCCOC1=CC=C(C=C1)OC(=O)C2=CC=C(C=C2)OC(=O)C=C | 0.91 | 0.36
4-Butoxyphenyl 4-(acryloyloxy)benzoate | 4-Butoxyphenyl 4-[2-(acryloyloxy)ethoxy]benzoate | CCCCOC1=CC=C(C=C1)OC(=O)C2=CC=C(C=C2)OC(=O)C=C | CCCCOC1=CC=C(C=C1)OC(=O)C2=CC=C(C=C2)OCCOC(=O)C=C | 0.91 | 0.36
Ethyl 2-Fluoroacrylate | Ethyl 2-chloroacrylate | CCOC(=O)C(=C)F | CCOC(=O)C(=C)Cl | 0.21 | 2.9
Methyl 2-fluoroacrylate | Styrene | COC(=O)C(=C)F | C=CC1=CC=CC=C1 | 0.16 | 0.66
Methacryloyl fluoride | Methyl methacrylate | CC(=C)C(=O)F | CC(=C)C(=O)OC | 0.43 | 0.405
Methacryloyl fluoride | Methyl methacrylate | CC(=C)C(=O)F | CC(=C)C(=O)OC | 0.9 | 0.53
Methacryloyl fluoride | Styrene | CC(=C)C(=O)F | C=CC1=CC=CC=C1 | 0.164 | 0.069
Benzyl vinyl sulfide | Methacrylic anhydride | C=CSCC1=CC=CC=C1 | CC(=C)C(=O)OC(=O)C(=C)C | -0.048 | 0.97
2-Ethenyl-5-methylfuran | Isobutyl methacrylate | CC1=CC=C(O1)C=C | CC(C)COC(=O)C(=C)C | 0.716 | 0.105
2-Ethenyl-5-methylfuran | Butyl acrylate | CC1=CC=C(O1)C=C | CCCCOC(=O)C=C | 0.392 | 0.118
2-Propenoic acid, 2-methyl-, diphenylmethyl ester | Dodecyl methacrylate | CC(=C)C(=O)OC(C1=CC=CC=C1)C2=CC=CC=C2 | CCCCCCCCCCCCOC(=O)C(=C)C | 0.7 | 11.2
Dimethyl maleate | 9-Vinylcarbazole | COC(=O)C=CC(=O)OC | C=CN1C2=CC=CC=C2C3=CC=CC=C31 | 0 | 0.51
Dimethyl maleate | Di-tert-butyl fumarate | COC(=O)C=CC(=O)OC | CC(C)(C)OC(=O)C=CC(=O)OC(C)(C)C | 0.011 | 18.2
Diethyl maleate | 9-Vinylcarbazole | CCOC(=O)C=CC(=O)OCC | C=CN1C2=CC=CC=C2C3=CC=CC=C31 | 0 | 0.21
Dibutyl fumarate | Diallyl phthalate | CCCCOC(=O)C=CC(=O)OCCCC | C=CCOC(=O)C1=CC=CC=C1C(=O)OCC=C | 1.01 | 0.02
1-Chloro-1-propene | Vinyl acetate | CC=CCl | CC(=O)OC=C | 0.011 | 3.13
1-Chloro-1-propene | Maleic anhydride | CC=CCl | C1=CC(=O)OC1=O | 0.05 | 0.28
cis-2-Butene | Vinyl Chloride | CC=CC | C=CCl | 0 | 8.8
cis-2-Butene | Vinyl acetate | CC=CC | CC(=O)OC=C | 0.03 | 8.27
cis-2-Butene | N-Cyclohexylmaleimide | CC=CC | C1CCC(CC1)N2C(=O)C=CC2=O | 3 | 0
cis-1-Chloropropene | Vinyl acetate | CC=CCl | CC(=O)OC=C | -0.012 | 7.08
cis-1-Chloropropene | Maleic anhydride | CC=CCl | C1=CC(=O)OC1=O | 0.022 | 0.347
cis-1-Chloropropene | Maleic anhydride | CC=CCl | C1=CC(=O)OC1=O | -0.022 | 0.347
Diisopropyl fumarate | Fumaric acid bis[3-[tris(trimethylsiloxy)silyl]propyl] ester | CC(C)OC(=O)C=CC(=O)OC(C)C | C[Si](C)(C)O[Si](CCCOC(=O)C=CC(=O)OCCC[Si](O[Si](C)(C)C)(O[Si](C)(C)C)O[Si](C)(C)C)(O[Si](C)(C)C)O[Si](C)(C)C | 0.87 | 0.07
Di-tert-butyl fumarate | Fumaric acid bis[3-[tris(trimethylsiloxy)silyl]propyl] ester | CC(C)(C)OC(=O)C=CC(=O)OC(C)(C)C | C[Si](C)(C)O[Si](CCCOC(=O)C=CC(=O)OCCC[Si](O[Si](C)(C)C)(O[Si](C)(C)C)O[Si](C)(C)C)(O[Si](C)(C)C)O[Si](C)(C)C | 0.67 | 0.21
Acryloylsalicylic Acid | 2-[Methyl(phenyl)amino]ethyl 2-methylprop-2-enoate | C=CC(=O)OC1=CC=CC=C1C(=O)O | CC(=C)C(=O)OCCN(C)C1=CC=CC=C1 | 1.82 | 0.22
3-Vinylthiophene | Butyl acrylate | C=CC1=CSC=C1 | CCCCOC(=O)C=C | 0.499 | 0.386
Chloromethyl vinyl ketone | alpha-Methylstyrene | C=CC(=O)CCl | CC(=C)C1=CC=CC=C1 | 0.386 | 0.009
Vinyl carbanilate | Triethylene glycol dimethacrylate | C=COC(=O)NC1=CC=CC=C1 | CC(=C)C(=O)OCCOCCOCCOC(=O)C(=C)C | 0.034 | 0.504
1-Ethenyl-1H-tetrazole | Methyl methacrylate | C=CN1C=NN=N1 | CC(=C)C(=O)OC | 0.262 | 7.13
1-Ethenyl-1H-tetrazole | Styrene | C=CN1C=NN=N1 | C=CC1=CC=CC=C1 | 0.184 | 3.85
2-Isocyanatoprop-1-ene | Vinylidene chloride | CC(=C)N=C=O | C=C(Cl)Cl | 0.31 | 0.85
2-Isocyanatoprop-1-ene | Methyl methacrylate | CC(=C)N=C=O | CC(=C)C(=O)OC | 0.14 | 3.1
2-Isocyanatoprop-1-ene | Methyl acrylate | CC(=C)N=C=O | COC(=O)C=C | 0.11 | 0.6
2-Isocyanatoprop-1-ene | Methyl acrylate | CC(=C)N=C=O | COC(=O)C=C | 0.079 | 0.799
2-Isocyanatoprop-1-ene | Styrene | CC(=C)N=C=O | C=CC1=CC=CC=C1 | 0.07 | 8.12
2-Isocyanatoprop-1-ene | Styrene | CC(=C)N=C=O | C=CC1=CC=CC=C1 | 0.122 | 6.84
2-Isocyanatoprop-1-ene | Ethyl acrylate | CC(=C)N=C=O | CCOC(=O)C=C | 0.15 | 0.79
2-Methoxyprop-2-enenitrile | Styrene | COC(=C)C#N | C=CC1=CC=CC=C1 | 0.312 | 0.534
2-Methoxyprop-2-enenitrile | Ethyl 2-chloroacrylate | COC(=C)C#N | CCOC(=O)C(=C)Cl | 0.3 | 0.9
2-(Hydroxymethyl)-acrylonitrile | Styrene | C=C(CO)C#N | C=CC1=CC=CC=C1 | 0.528 | 0.205
2-[Methyl(phenyl)amino]ethyl 2-methylprop-2-enoate | Methyl 2-[(2-methylacryloyl)oxy]benzoate | CC(=C)C(=O)OCCN(C)C1=CC=CC=C1 | CC(=C)C(=O)OC1=CC=CC=C1C(=O)OC | 0.55 | 1.11
2-Fluoropropenenitrile | Styrene | C=C(C#N)F | C=CC1=CC=CC=C1 | 0.03 | 0.44
2-Fluoroprop-2-enamide | Methyl methacrylate | C=C(C(=O)N)F | CC(=C)C(=O)OC | 0.148 | 2.13
2,4-Dinitrophenyl prop-2-enoate | N-(2-hydroxyethyl)carbazolyl methacrylate | C=CC(=O)OC1=C(C=C(C=C1)[N+](=O)[O-])[N+](=O)[O-] | CC(=C)C(=O)OC1=CC=CC2=C1N(C3=CC=CC=C23)CCO | 0.186 | 0.243
2,4-Dinitrophenyl prop-2-enoate | N-(2-hydroxyethyl)carbazolyl acrylate | C=CC(=O)OC1=C(C=C(C=C1)[N+](=O)[O-])[N+](=O)[O-] | C=CC(=O)OC1=CC=CC2=C1N(C3=CC=CC=C23)CCO | 0.158 | 0.109
3-Methoxycarbonylbut-3-enoate | 2-Naphthyl methacrylate | COC(=O)C(=C)CC(=O)[O-] | CC(=C)C(=O)OC1=CC2=CC=CC=C2C=C1 | 0.36 | 0.59
3-Methoxycarbonylbut-3-enoate | 2-Naphthyl methacrylate | COC(=O)C(=C)CC(=O)[O-] | CC(=C)C(=O)OC1=CC2=CC=CC=C2C=C1 | 0.135 | 0.223
3-Methoxycarbonylbut-3-enoate | 2-Naphthyl methacrylate | COC(=O)C(=C)CC(=O)[O-] | CC(=C)C(=O)OC1=CC2=CC=CC=C2C=C1 | 0.04 | 0.189
3-Methoxycarbonylbut-3-enoate | 2-Naphthyl methacrylate | COC(=O)C(=C)CC(=O)[O-] | CC(=C)C(=O)OC1=CC2=CC=CC=C2C=C1 | 0.31 | 0.52
(9-Ethyl-9H-carbazol-3-YL)methyl 2-methylprop-2-enoate | 2-(Methacryloyloxy)ethyl 3,5-dinitrobenzoate | CCN1C2=C(C=C(C=C2)COC(=O)C(=C)C)C3=CC=CC=C31 | CC(=C)C(=O)OCCOC(=O)C1=CC(=CC(=C1)[N+](=O)[O-])[N+](=O)[O-] | 0.729 | 0.554
(9-Ethyl-9H-carbazol-3-YL)methyl 2-methylprop-2-enoate | 2-(2-Hydroxyethyl)-3,5-dinitro-4-prop-2-enoylbenzoate | CCN1C2=C(C=C(C=C2)COC(=O)C(=C)C)C3=CC=CC=C31 | C=CC(=O)C1=C(C=C(C(=C1[N+](=O)[O-])CCO)C(=O)[O-])[N+](=O)[O-] | 1.425 | 0.103
2-Chloroacrylic acid sodium salt | Sodium 4-vinylbenzenesulfonate | C=C(C(=O)[O-])Cl.[Na+] | C=CC1=CC=C(C=C1)S(=O)(=O)[O-].[Na+] | 0.27 | 1.44
2-Buta-1,3-dienylsulfanylethanol | 4-Chlorostyrene | C=CC=CSCCO | C=CC1=CC=C(C=C1)Cl | 3.27 | 0.24
2-Thiopheneacetic acid vinyl ester | 9-Vinylcarbazole | C=COC(=O)CC1=CC=CS1 | C=CN1C2=CC=CC=C2C3=CC=CC=C31 | 0.45 | 0.44
N-(2-hydroxyethyl)carbazolyl acrylate | 2-(Methacryloyloxy)ethyl 3,5-dinitrobenzoate | C=CC(=O)OC1=CC=CC2=C1N(C3=CC=CC=C23)CCO | CC(=C)C(=O)OCCOC(=O)C1=CC(=CC(=C1)[N+](=O)[O-])[N+](=O)[O-] | 1.04 | 0.08
N-(2-hydroxyethyl)carbazolyl acrylate | 2-(Methacryloyloxy)ethyl 3,5-dinitrobenzoate | C=CC(=O)OC1=CC=CC2=C1N(C3=CC=CC=C23)CCO | CC(=C)C(=O)OCCOC(=O)C1=CC(=CC(=C1)[N+](=O)[O-])[N+](=O)[O-] | 0.334 | 1.364
N-(2-hydroxyethyl)carbazolyl acrylate | 2-(2-Hydroxyethyl)-3,5-dinitro-4-prop-2-enoylbenzoate | C=CC(=O)OC1=CC=CC2=C1N(C3=CC=CC=C23)CCO | C=CC(=O)C1=C(C=C(C(=C1[N+](=O)[O-])CCO)C(=O)[O-])[N+](=O)[O-] | 0.62 | 0.361
Phenyl 4-[2-(acryloyloxy)ethoxy]benzoate | 4-Butoxyphenyl 4-(acryloyloxy)benzoate | C=CC(=O)OCCOC1=CC=C(C=C1)C(=O)OC2=CC=CC=C2 | CCCCOC1=CC=C(C=C1)OC(=O)C2=CC=C(C=C2)OC(=O)C=C | 0.61 | 0.32
Phenyl 4-(acryloyloxy)benzoate | 4-Butoxyphenyl 4-(acryloyloxy)benzoate | C=CC(=O)OC1=CC=C(C=C1)C(=O)OC2=CC=CC=C2 | CCCCOC1=CC=C(C=C1)OC(=O)C2=CC=C(C=C2)OC(=O)C=C | 0.61 | 0.32
Phenyl 4-(acryloyloxy)benzoate | 4-[2-(Acryloyloxy)ethoxy]benzoic acid 4-methoxyphenyl ester | C=CC(=O)OC1=CC=C(C=C1)C(=O)OC2=CC=CC=C2 | COC1=CC=C(C=C1)OC(=O)C2=CC=C(C=C2)OCCOC(=O)C=C | 1.5 | 0.49
Phenyl 4-(acryloyloxy)benzoate | 4-[2-(Methacryloyloxy)ethoxy]benzoic acid 4-methoxyphenyl ester | C=CC(=O)OC1=CC=C(C=C1)C(=O)OC2=CC=CC=C2 | CC(=C)C(=O)OCCOC1=CC=C(C=C1)C(=O)OC2=CC=C(C=C2)OC | 0.23 | 1.26